## Amp
yield stress | elongation | 10Hz_avg | 20Hz_avg | 30Hz_avg | 40Hz_avg | 50Hz_avg | 60Hz_avg | 70Hz_avg | 80Hz_avg | 90Hz_avg | 100Hz_avg | 200Hz_avg | 300Hz_avg | 400Hz_avg | 500Hz_avg | 600Hz_avg | 700Hz_avg | 800Hz_avg | 900Hz_avg | 1000Hz_avg
150 | 19.25 | 0.2793275 | 0.5505625 | 0.8092952 | 1.055739 | 1.288838 | 1.515482 | 1.704448 | 1.884413 | 2.013293 | 2.093954 | 2.474931 | 2.614247 | 2.665375 | 2.690161 | 2.709486 | 2.721094 | 2.725963 | 2.727512 | 2.725562
152.91 | 18.5 | 0.2766524 | 0.5451013 | 0.8023143 | 1.047674 | 1.27792 | 1.502407 | 1.691212 | 1.870337 | 2.003766 | 2.085983 | 2.469537 | 2.610856 | 2.662686 | 2.689301 | 2.706903 | 2.71744 | 2.723318 | 2.724957 | 2.723947
177.5965 | 17.75 | 0.2757634 | 0.5435167 | 0.7998839 | 1.045046 | 1.275022 | 1.497554 | 1.686989 | 1.864953 | 1.999685 | 2.083589 | 2.468169 | 2.609796 | 2.661864 | 2.688576 | 2.706277 | 2.717039 | 2.722186 | 2.723837 | 2.722935
198.41 | 17 | 0.2771749 | 0.5463548 | 0.8052834 | 1.050731 | 1.28215 | 1.50439 | 1.696085 | 1.870737 | 2.005755 | 2.086885 | 2.471437 | 2.61377 | 2.666307 | 2.693168 | 2.710758 | 2.721285 | 2.725869 | 2.727296 | 2.726135
216.86 | 16.25 | 0.2759112 | 0.5443059 | 0.8019184 | 1.046147 | 1.277188 | 1.500804 | 1.690353 | 1.866827 | 2.002637 | 2.084263 | 2.468764 | 2.610926 | 2.66438 | 2.691081 | 2.708411 | 2.71972 | 2.724741 | 2.726315 | 2.724919
228.46 | 15.5 | 0.2745595 | 0.5418267 | 0.7982045 | 1.0417 | 1.27149 | 1.493796 | 1.682281 | 1.859441 | 1.997047 | 2.080179 | 2.466363 | 2.610249 | 2.662746 | 2.689538 | 2.707238 | 2.717745 | 2.722998 | 2.724515 | 2.722981
241.93 | 14.75 | 0.2739495 | 0.5400696 | 0.7955323 | 1.03861 | 1.268688 | 1.49241 | 1.67951 | 1.856803 | 1.995399 | 2.077924 | 2.464144 | 2.608066 | 2.66044 | 2.687086 | 2.70446 | 2.715151 | 2.72046 | 2.72204 | 2.720761
247.35 | 14 | 0.272736 | 0.5375438 | 0.7921422 | 1.035255 | 1.263499 | 1.485732 | 1.672603 | 1.85027 | 1.990747 | 2.075191 | 2.460815 | 2.606108 | 2.658236 | 2.684603 | 2.702296 | 2.713286 | 2.718751 | 2.720315 | 2.719487
257.33 | 13.25 | 0.2735849 | 0.5391994 | 0.7947017 | 1.038152 | 1.267649 | 1.489821 | 1.677113 | 1.853888 | 1.993303 | 2.077127 | 2.463255 | 2.607548 | 2.660203 | 2.687194 | 2.70437 | 2.715571 | 2.720591 | 2.722305 | 2.721405
263.52 | 12.5 | 0.2722106 | 0.535991 | 0.7892299 | 1.030837 | 1.260079 | 1.483422 | 1.670467 | 1.843815 | 1.989629 | 2.072382 | 2.460074 | 2.605298 | 2.65781 | 2.684384 | 2.701024 | 2.712533 | 2.717995 | 2.719628 | 2.718047
270.61 | 11.75 | 0.2694519 | 0.5315852 | 0.7837004 | 1.023819 | 1.250613 | 1.469823 | 1.656768 | 1.834999 | 1.981587 | 2.066656 | 2.456117 | 2.600556 | 2.653918 | 2.680516 | 2.696922 | 2.708225 | 2.714559 | 2.71684 | 2.715593
277.23 | 11 | 0.2661443 | 0.5241343 | 0.7737947 | 1.00994 | 1.234657 | 1.452158 | 1.638696 | 1.813718 | 1.966157 | 2.055416 | 2.446051 | 2.593246 | 2.646999 | 2.672967 | 2.69027 | 2.700244 | 2.707437 | 2.709479 | 2.708071
283.14 | 10.25 | 0.2658875 | 0.5244299 | 0.7730982 | 1.009796 | 1.23492 | 1.449714 | 1.638787 | 1.81479 | 1.968418 | 2.055082 | 2.446044 | 2.594003 | 2.648071 | 2.67295 | 2.690578 | 2.700275 | 2.708187 | 2.709219 | 2.707366
288.01 | 9.5 | 0.2722748 | 0.5370136 | 0.7917101 | 1.034106 | 1.26287 | 1.483871 | 1.67211 | 1.84875 | 1.989674 | 2.073134 | 2.460092 | 2.606094 | 2.660031 | 2.686526 | 2.70485 | 2.715748 | 2.720968 | 2.722416 | 2.721587
291.28 | 8.75 | 0.2706606 | 0.5338725 | 0.7876762 | 1.028378 | 1.256754 | 1.475962 | 1.664985 | 1.841448 | 1.985578 | 2.06971 | 2.457769 | 2.603457 | 2.657759 | 2.683379 | 2.701738 | 2.712254 | 2.717648 | 2.719467 | 2.718448
295.25 | 8 | 0.2677172 | 0.5269549 | 0.777791 | 1.014776 | 1.24117 | 1.459258 | 1.648065 | 1.823289 | 1.970082 | 2.058221 | 2.449969 | 2.596088 | 2.651273 | 2.676189 | 2.69403 | 2.70443 | 2.711045 | 2.713067 | 2.71107
299.71 | 7.25 | 0.269744 | 0.5319915 | 0.7847221 | 1.024525 | 1.251336 | 1.469797 | 1.660369 | 1.834419 | 1.979613 | 2.066298 | 2.454986 | 2.601712 | 2.655772 | 2.681655 | 2.699218 | 2.710683 | 2.715432 | 2.71838 | 2.716501
304.11 | 6.5 | 0.2707057 | 0.5339074 | 0.787607 | 1.028169 | 1.256208 | 1.475428 | 1.665758 | 1.840498 | 1.983137 | 2.069596 | 2.457264 | 2.603812 | 2.658022 | 2.684543 | 2.702593 | 2.713321 | 2.718647 | 2.720289 | 2.718872
305.58 | 5.75 | 0.2713493 | 0.5348218 | 0.7881558 | 1.029727 | 1.258638 | 1.478015 | 1.667826 | 1.842975 | 1.985931 | 2.069932 | 2.457271 | 2.604438 | 2.658724 | 2.685663 | 2.703414 | 2.714249 | 2.719405 | 2.720758 | 2.719896
311.27 | 5 | 0.2687941 | 0.5300056 | 0.781633 | 1.021607 | 1.248651 | 1.466763 | 1.656824 | 1.831495 | 1.977675 | 2.065038 | 2.453264 | 2.600203 | 2.654581 | 2.681033 | 2.699215 | 2.710689 | 2.715176 | 2.716845 | 2.71589
312.92 | 4.25 | 0.2704719 | 0.5338096 | 0.7873673 | 1.028599 | 1.256283 | 1.475567 | 1.665308 | 1.840973 | 1.983642 | 2.068444 | 2.457124 | 2.60481 | 2.659107 | 2.686151 | 2.703943 | 2.714782 | 2.719984 | 2.721345 | 2.720601
317 | 3.5 | 0.2646316 | 0.5227775 | 0.7703972 | 1.008048 | 1.231935 | 1.448827 | 1.637959 | 1.811312 | 1.962318 | 2.053413 | 2.445326 | 2.593889 | 2.648341 | 2.674659 | 2.69253 | 2.703607 | 2.709206 | 2.712206 | 2.709636
317.55 | 2.75 | 0.2705508 | 0.5340649 | 0.7870667 | 1.028903 | 1.256811 | 1.474997 | 1.664606 | 1.839252 | 1.982204 | 2.067422 | 2.456494 | 2.605597 | 2.660356 | 2.687642 | 2.705116 | 2.716395 | 2.721578 | 2.722888 | 2.721808
326 | 2 | 0.2601661 | 0.5154378 | 0.7562282 | 0.9915944 | 1.209891 | 1.423222 | 1.612027 | 1.784338 | 1.937279 | 2.040028 | 2.432489 | 2.583755 | 2.640319 | 2.665192 | 2.682322 | 2.693549 | 2.700526 | 2.703707 | 2.702771
322.43 | 1.25 | 0.2650988 | 0.5232311 | 0.7718329 | 1.008399 | 1.233608 | 1.449727 | 1.638989 | 1.813564 | 1.964236 | 2.053256 | 2.445819 | 2.594555 | 2.649963 | 2.676295 | 2.694147 | 2.705362 | 2.711316 | 2.713606 | 2.712611
328.46 | 0.5 | 0.2654891 | 0.5256337 | 0.7725267 | 1.010458 | 1.235457 | 1.450383 | 1.639837 | 1.812876 | 1.963867 | 2.054014 | 2.44621 | 2.596149 | 2.651796 | 2.677666 | 2.694922 | 2.706505 | 2.711942 | 2.714537 | 2.713865
327.13 | 0 | 0.2681285 | 0.529272 | 0.780894 | 1.02074 | 1.247011 | 1.466542 | 1.656538 | 1.830403 | 1.975782 | 2.062354 | 2.453352 | 2.60265 | 2.657584 | 2.684729 | 2.70246 | 2.712979 | 2.718232 | 2.720248 | 2.718925

## Phs
yield stress | elongation | 10Hz_avg | 20Hz_avg | 30Hz_avg | 40Hz_avg | 50Hz_avg | 60Hz_avg | 70Hz_avg | 80Hz_avg | 90Hz_avg | 100Hz_avg | 200Hz_avg | 300Hz_avg | 400Hz_avg | 500Hz_avg | 600Hz_avg | 700Hz_avg | 800Hz_avg | 900Hz_avg | 1000Hz_avg
150 | 19.25 | 1.565733 | 1.452066 | 1.361015 | 1.279834 | 1.20421 | 1.129518 | 1.066379 | 1.005209 | 0.9504731 | 0.8981655 | 0.5308671 | 0.3802812 | 0.2970871 | 0.2436582 | 0.2005113 | 0.1733104 | 0.1489276 | 0.1275522 | 0.1173563
152.91 | 18.5 | 1.576793 | 1.453448 | 1.362691 | 1.281831 | 1.207082 | 1.133215 | 1.070312 | 1.009012 | 0.9546943 | 0.9025592 | 0.5346188 | 0.3828575 | 0.2991013 | 0.2448021 | 0.2020085 | 0.1750101 | 0.1500901 | 0.1285611 | 0.1180457
177.5965 | 17.75 | 1.577139 | 1.453807 | 1.363302 | 1.28251 | 1.207895 | 1.134038 | 1.071628 | 1.0106 | 0.9566187 | 0.9040918 | 0.5358418 | 0.3837723 | 0.2999016 | 0.2453186 | 0.2023618 | 0.1753055 | 0.1505198 | 0.1288744 | 0.1183331
198.41 | 17 | 1.576013 | 1.452706 | 1.361658 | 1.281004 | 1.206051 | 1.132715 | 1.069566 | 1.009507 | 0.9546568 | 0.9029943 | 0.5350614 | 0.3830347 | 0.2991643 | 0.2445811 | 0.2015481 | 0.1745148 | 0.1499214 | 0.1283656 | 0.1176978
216.86 | 16.25 | 1.576513 | 1.453212 | 1.362501 | 1.282147 | 1.207284 | 1.133826 | 1.071087 | 1.010602 | 0.9560409 | 0.9044921 | 0.5367688 | 0.3844617 | 0.300066 | 0.2454107 | 0.2023704 | 0.1750628 | 0.150316 | 0.1286355 | 0.1180521
228.46 | 15.5 | 1.577228 | 1.453927 | 1.363483 | 1.283302 | 1.208751 | 1.135681 | 1.073065 | 1.012473 | 0.9582327 | 0.9065065 | 0.538247 | 0.3849922 | 0.3007923 | 0.2460489 | 0.2029132 | 0.1757614 | 0.150883 | 0.1291987 | 0.1187283
241.93 | 14.75 | 1.57742 | 1.454371 | 1.364055 | 1.283881 | 1.209153 | 1.13596 | 1.073433 | 1.012769 | 0.9584709 | 0.9073064 | 0.5389294 | 0.3853546 | 0.3010512 | 0.2462853 | 0.2031593 | 0.1758842 | 0.1509536 | 0.1291622 | 0.1187053
247.35 | 14 | 1.578009 | 1.455061 | 1.364859 | 1.284605 | 1.210365 | 1.137739 | 1.075197 | 1.014383 | 0.9602292 | 0.9086359 | 0.5407987 | 0.3863293 | 0.3019478 | 0.2472616 | 0.2039784 | 0.1765727 | 0.1515836 | 0.1298162 | 0.1192137
257.33 | 13.25 | 1.577374 | 1.454416 | 1.364055 | 1.283805 | 1.20924 | 1.136541 | 1.07401 | 1.01343 | 0.9592738 | 0.9077425 | 0.5397542 | 0.3859473 | 0.3015189 | 0.2466432 | 0.2035303 | 0.1760634 | 0.1511762 | 0.1293765 | 0.1187267
263.52 | 12.5 | 1.578076 | 1.455327 | 1.365458 | 1.285578 | 1.210975 | 1.137568 | 1.075408 | 1.015823 | 0.9603449 | 0.9098947 | 0.5412454 | 0.3867233 | 0.30219 | 0.247401 | 0.2044019 | 0.1767517 | 0.1517189 | 0.1299213 | 0.1195083
270.61 | 11.75 | 1.579893 | 1.457036 | 1.367296 | 1.287783 | 1.213893 | 1.141623 | 1.079572 | 1.018645 | 0.9640064 | 0.9133668 | 0.5441531 | 0.3895092 | 0.3041709 | 0.249197 | 0.2061165 | 0.1784886 | 0.1531729 | 0.1310745 | 0.1207193
277.23 | 11 | 1.581998 | 1.459595 | 1.370166 | 1.291572 | 1.218064 | 1.146147 | 1.084247 | 1.024236 | 0.9694677 | 0.9188476 | 0.5496969 | 0.3926469 | 0.3065324 | 0.2514834 | 0.208106 | 0.1807197 | 0.1550522 | 0.1328393 | 0.1228492
283.14 | 10.25 | 1.582039 | 1.459439 | 1.370339 | 1.291605 | 1.217934 | 1.146639 | 1.084302 | 1.024075 | 0.9688156 | 0.9192037 | 0.5500395 | 0.3926596 | 0.3064738 | 0.2517584 | 0.2081701 | 0.180825 | 0.1549225 | 0.132969 | 0.1230619
288.01 | 9.5 | 1.57787 | 1.455006 | 1.364917 | 1.285025 | 1.210742 | 1.138763 | 1.075813 | 1.015531 | 0.9615213 | 0.9107102 | 0.5430874 | 0.3881668 | 0.3029802 | 0.2481055 | 0.2044363 | 0.1769546 | 0.1518638 | 0.1299975 | 0.1192161
291.28 | 8.75 | 1.578761 | 1.45594 | 1.365927 | 1.286414 | 1.212278 | 1.140067 | 1.077403 | 1.017139 | 0.9628089 | 0.9121432 | 0.5441491 | 0.3891353 | 0.3036038 | 0.248971 | 0.2052207 | 0.1777398 | 0.1525312 | 0.1305125 | 0.1199305
295.25 | 8 | 1.580635 | 1.458374 | 1.368844 | 1.290187 | 1.216448 | 1.144016 | 1.081881 | 1.021922 | 0.9684466 | 0.9179078 | 0.5484188 | 0.3923823 | 0.305881 | 0.251272 | 0.2075848 | 0.1800578 | 0.1544642 | 0.1322388 | 0.1221999
299.71 | 7.25 | 1.57921 | 1.456498 | 1.366746 | 1.287476 | 1.213677 | 1.141448 | 1.078742 | 1.019107 | 0.9651815 | 0.9141172 | 0.5460714 | 0.3901695 | 0.3045189 | 0.2497677 | 0.2061807 | 0.178285 | 0.153276 | 0.1308879 | 0.1205178
304.11 | 6.5 | 1.578537 | 1.45575 | 1.365806 | 1.286407 | 1.212345 | 1.140396 | 1.077294 | 1.017525 | 0.9639224 | 0.9124921 | 0.5449803 | 0.3894191 | 0.303891 | 0.2490045 | 0.2052932 | 0.1776947 | 0.1525628 | 0.1305166 | 0.1199138
305.58 | 5.75 | 1.577994 | 1.455377 | 1.3656 | 1.285974 | 1.211732 | 1.14016 | 1.076814 | 1.017049 | 0.9630236 | 0.9124705 | 0.5452447 | 0.3895092 | 0.3040055 | 0.2489442 | 0.2053506 | 0.177727 | 0.1525835 | 0.1306065 | 0.1198371
311.27 | 5 | 1.57948 | 1.456862 | 1.367277 | 1.28789 | 1.214076 | 1.142869 | 1.079259 | 1.019633 | 0.9656958 | 0.9145692 | 0.5472343 | 0.3912265 | 0.3054113 | 0.2503418 | 0.206634 | 0.1787171 | 0.1536822 | 0.1315648 | 0.1209824
312.92 | 4.25 | 1.578407 | 1.455576 | 1.36576 | 1.286175 | 1.212292 | 1.14094 | 1.077465 | 1.017598 | 0.9640092 | 0.9134097 | 0.5458541 | 0.3898968 | 0.3043997 | 0.249284 | 0.2055865 | 0.1778653 | 0.1526736 | 0.1306741 | 0.1198333
317 | 3.5 | 1.582255 | 1.459489 | 1.370809 | 1.29188 | 1.218786 | 1.147712 | 1.084671 | 1.025391 | 0.9715007 | 0.9207466 | 0.5523134 | 0.394623 | 0.3082042 | 0.252944 | 0.2091074 | 0.1811569 | 0.155722 | 0.1330942 | 0.1231671
317.55 | 2.75 | 1.578168 | 1.45536 | 1.365822 | 1.286185 | 1.212201 | 1.14088 | 1.078 | 1.018356 | 0.9648636 | 0.9143294 | 0.54692 | 0.3903686 | 0.3047575 | 0.2495379 | 0.2059123 | 0.178038 | 0.1527893 | 0.130782 | 0.1199218
326 | 2 | 1.585159 | 1.462089 | 1.375083 | 1.296559 | 1.224859 | 1.154867 | 1.0919 | 1.032843 | 0.979587 | 0.9274803 | 0.5602236 | 0.3997515 | 0.3116534 | 0.2565379 | 0.212732 | 0.1845498 | 0.1586486 | 0.1356718 | 0.1254096
322.43 | 1.25 | 1.581636 | 1.459087 | 1.370197 | 1.291659 | 1.218303 | 1.147669 | 1.084498 | 1.024872 | 0.9710545 | 0.9210543 | 0.5526508 | 0.3950862 | 0.3083817 | 0.2531288 | 0.2092397 | 0.1811781 | 0.1556388 | 0.1331247 | 0.1225922
328.46 | 0.5 | 1.581251 | 1.458108 | 1.369976 | 1.291069 | 1.217867 | 1.147831 | 1.084457 | 1.0253 | 0.9714338 | 0.9209702 | 0.5528827 | 0.3948107 | 0.3081108 | 0.253023 | 0.2092527 | 0.1810945 | 0.155656 | 0.1331019 | 0.1223691
327.13 | 0 | 1.579317 | 1.456688 | 1.367316 | 1.288053 | 1.214691 | 1.143401 | 1.080002 | 1.020703 | 0.9673248 | 0.9170195 | 0.5494601 | 0.3926249 | 0.3067102 | 0.2513374 | 0.2075997 | 0.1797715 | 0.1543538 | 0.1319914 | 0.1211962

## real,imag
yield stress | elongation | 10Hz_real | 10Hz_img | 20Hz_real | 20Hz_img | 30Hz_real | 30Hz_img | 40Hz_real | 40Hz_img | 50Hz_real | 50Hz_img | 60Hz_real | 60Hz_img | 70Hz_real | 70Hz_img | 80Hz_real | 80Hz_img | 90Hz_real | 90Hz_img | 100Hz_real | 100Hz_img | 200Hz_real | 200Hz_img | 300Hz_real | 300Hz_img | 400Hz_real | 400Hz_img | 500Hz_real | 500Hz_img | 600Hz_real | 600Hz_img | 700Hz_real | 700Hz_img | 800Hz_real | 800Hz_img | 900Hz_real | 900Hz_img | 1000Hz_real | 1000Hz_img
150 | 0 | -0.001414272 | 0.279324 | 0.06521489 | 0.5466864 | 0.1685323 | 0.7915526 | 0.3028644 | 1.011364 | 0.4619591 | 1.203202 | 0.647256 | 1.370308 | 0.8237554 | 1.49217 | 1.00988 | 1.59096 | 1.170324 | 1.638198 | 1.304629 | 1.63786 | 2.134302 | 1.253011 | 2.427486 | 0.9703606 | 2.548613 | 0.7802517 | 2.610698 | 0.6490131 | 2.655202 | 0.5396495 | 2.68033 | 0.4692365 | 2.695789 | 0.404472 | 2.705355 | 0.3469575 | 2.706814 | 0.3191282
152.91 | 0.015 | -0.001658859 | 0.2766474 | 0.06382005 | 0.5413524 | 0.1657632 | 0.7850037 | 0.2985462 | 1.004237 | 0.4546175 | 1.194321 | 0.6366443 | 1.36085 | 0.8115295 | 1.483785 | 0.9963225 | 1.582878 | 1.157893 | 1.635348 | 1.292482 | 1.637319 | 2.124945 | 1.258261 | 2.421833 | 0.9753444 | 2.544468 | 0.7845912 | 2.609121 | 0.6517908 | 2.65186 | 0.543106 | 2.67593 | 0.4731554 | 2.692702 | 0.4072101 | 2.702469 | 0.3493592 | 2.70499 | 0.320804
177.6 | 0.03 | -0.001749082 | 0.2757579 | 0.06344076 | 0.5398015 | 0.1647828 | 0.7827265 | 0.2971161 | 1.001919 | 0.452617 | 1.191981 | 0.6334721 | 1.356975 | 0.8075544 | 1.481144 | 0.9909469 | 1.579897 | 1.152392 | 1.634238 | 1.288491 | 1.637418 | 2.122228 | 1.260161 | 2.419957 | 0.9771627 | 2.543053 | 0.7863844 | 2.60808 | 0.652962 | 2.651055 | 0.5439172 | 2.675396 | 0.473876 | 2.691407 | 0.4081975 | 2.701249 | 0.3500619 | 2.703893 | 0.3214617
198.41 | 0.045 | -0.001445911 | 0.2771711 | 0.0643696 | 0.5425497 | 0.1671909 | 0.7877363 | 0.3002501 | 1.006919 | 0.457358 | 1.197803 | 0.6381664 | 1.362326 | 0.8149768 | 1.487453 | 0.9957526 | 1.583709 | 1.159104 | 1.636928 | 1.292328 | 1.63859 | 2.126022 | 1.26017 | 2.424362 | 0.9768625 | 2.547878 | 0.7858184 | 2.613016 | 0.6521502 | 2.655886 | 0.5426566 | 2.679951 | 0.4724975 | 2.695292 | 0.4071369 | 2.704857 | 0.3491303 | 2.707274 | 0.3201199
216.86 | 0.06 | -0.001577159 | 0.2759067 | 0.06385469 | 0.5405474 | 0.1658305 | 0.7845848 | 0.2977933 | 1.002867 | 0.4541164 | 1.193729 | 0.6351341 | 1.359785 | 0.809967 | 1.483659 | 0.9919405 | 1.581486 | 1.155038 | 1.635983 | 1.288252 | 1.638463 | 2.121571 | 1.262432 | 2.420329 | 0.9792543 | 2.545327 | 0.7875461 | 2.61045 | 0.6538109 | 2.65314 | 0.5443689 | 2.67815 | 0.4736936 | 2.694017 | 0.4080315 | 2.70379 | 0.3497346 | 2.705954 | 0.3209357
228.46 | 0.075 | -0.001765825 | 0.2745538 | 0.06317888 | 0.5381307 | 0.1642954 | 0.7811129 | 0.2953749 | 0.9989459 | 0.4503458 | 1.189065 | 0.6296582 | 1.354606 | 0.803177 | 1.478167 | 0.9850666 | 1.577075 | 1.148236 | 1.633937 | 1.28243 | 1.637839 | 2.11764 | 1.264335 | 2.419183 | 0.980284 | 2.543194 | 0.7889103 | 2.608535 | 0.6551008 | 2.651695 | 0.5455723 | 2.675874 | 0.475219 | 2.692061 | 0.4092969 | 2.701807 | 0.3510253 | 2.703812 | 0.322536
241.93 | 0.09 | -0.00181446 | 0.2739434 | 0.06273602 | 0.5364135 | 0.1633006 | 0.7785914 | 0.2939213 | 0.996153 | 0.4488771 | 1.186625 | 0.6286953 | 1.353525 | 0.8013105 | 1.476027 | 0.9832023 | 1.575129 | 1.146899 | 1.632862 | 1.279731 | 1.637087 | 2.114873 | 1.264642 | 2.416804 | 0.98034 | 2.540787 | 0.7888848 | 2.606003 | 0.6551198 | 2.64884 | 0.5456643 | 2.673262 | 0.4750936 | 2.689523 | 0.4091054 | 2.699366 | 0.3506078 | 2.701614 | 0.3222107
247.35 | 0.105 | -0.001967153 | 0.2727289 | 0.06207384 | 0.5339477 | 0.1619811 | 0.775404 | 0.2922535 | 0.9931469 | 0.4456083 | 1.182313 | 0.6234845 | 1.348579 | 0.7954218 | 1.471362 | 0.9772094 | 1.571165 | 1.141359 | 1.631065 | 1.275873 | 1.636632 | 2.109651 | 1.266879 | 2.414034 | 0.9819576 | 2.537975 | 0.7905076 | 2.602954 | 0.6570559 | 2.646273 | 0.5473955 | 2.671098 | 0.4766065 | 2.687576 | 0.4105416 | 2.697425 | 0.3521499 | 2.700186 | 0.3234328
257.33 | 0.12 | -0.001799671 | 0.273579 | 0.06261085 | 0.5355519 | 0.1631297 | 0.7777786 | 0.2938673 | 0.995692 | 0.448406 | 1.185692 | 0.6268204 | 1.351541 | 0.7993164 | 1.474381 | 0.9806196 | 1.573304 | 1.144385 | 1.632067 | 1.278527 | 1.637017 | 2.113066 | 1.265929 | 2.415743 | 0.9815775 | 2.540192 | 0.790003 | 2.605873 | 0.6560786 | 2.64855 | 0.5466292 | 2.673591 | 0.4756465 | 2.689561 | 0.4097236 | 2.699553 | 0.3512206 | 2.702247 | 0.3223448
263.52 | 0.135 | -0.001981662 | 0.2722034 | 0.06175292 | 0.5324218 | 0.1609227 | 0.7726498 | 0.2900429 | 0.9891913 | 0.4436822 | 1.179384 | 0.6227447 | 1.346376 | 0.794096 | 1.46965 | 0.9715441 | 1.567086 | 1.14053 | 1.630281 | 1.272088 | 1.636019 | 2.10845 | 1.267439 | 2.412896 | 0.9826031 | 2.537376 | 0.7909952 | 2.60265 | 0.6573651 | 2.644795 | 0.5482579 | 2.670272 | 0.4769522 | 2.686772 | 0.4107911 | 2.696708 | 0.3523444 | 2.69866 | 0.3240564
270.61 | 0.15 | -0.002451017 | 0.2694407 | 0.06034315 | 0.5281492 | 0.1583845 | 0.7675289 | 0.2859015 | 0.9830896 | 0.4369321 | 1.171804 | 0.611622 | 1.336525 | 0.7815073 | 1.460865 | 0.9624938 | 1.562315 | 1.129967 | 1.62784 | 1.262901 | 1.635894 | 2.101371 | 1.271516 | 2.405763 | 0.9875206 | 2.532091 | 0.7948542 | 2.597717 | 0.6610846 | 2.639836 | 0.5519524 | 2.6652 | 0.4808247 | 2.682777 | 0.4141728 | 2.693535 | 0.3550896 | 2.69583 | 0.3270288
277.23 | 0.165 | -0.002981232 | 0.2661276 | 0.05816449 | 0.5208969 | 0.154207 | 0.7582733 | 0.2783492 | 0.9708242 | 0.4265287 | 1.158642 | 0.5982909 | 1.323183 | 0.766219 | 1.448528 | 0.9426825 | 1.549491 | 1.112331 | 1.621263 | 1.247096 | 1.633856 | 2.085706 | 1.277888 | 2.395898 | 0.9922671 | 2.523611 | 0.7987437 | 2.588887 | 0.6651437 | 2.632225 | 0.5558288 | 2.65627 | 0.4853355 | 2.674957 | 0.418114 | 2.685608 | 0.3588676 | 2.687662 | 0.3318483
283.14 | 0.18 | -0.002989099 | 0.2658707 | 0.05827852 | 0.5211817 | 0.1539377 | 0.7576174 | 0.2782778 | 0.970695 | 0.4267695 | 1.158833 | 0.5966341 | 1.321248 | 0.7661822 | 1.44865 | 0.9434894 | 1.550255 | 1.114668 | 1.6224 | 1.246312 | 1.634035 | 2.085262 | 1.278598 | 2.396586 | 0.9925873 | 2.52468 | 0.7989195 | 2.588688 | 0.6658515 | 2.63249 | 0.5560612 | 2.656249 | 0.4856206 | 2.675752 | 0.4178827 | 2.685304 | 0.3591815 | 2.686891 | 0.3323333
288.01 | 0.195 | -0.001925921 | 0.272268 | 0.06204221 | 0.5334176 | 0.1618474 | 0.7749906 | 0.2915118 | 0.9921669 | 0.4449402 | 1.181892 | 0.6213238 | 1.347527 | 0.7942801 | 1.471418 | 0.9746024 | 1.570995 | 1.138637 | 1.631658 | 1.271215 | 1.637651 | 2.106127 | 1.27133 | 2.412212 | 0.9863863 | 2.53887 | 0.7936626 | 2.604263 | 0.6597245 | 2.648523 | 0.5491259 | 2.67334 | 0.4780602 | 2.689652 | 0.4116301 | 2.699444 | 0.3529113 | 2.70227 | 0.3236889
291.28 | 0.21 | -0.002155671 | 0.270652 | 0.06118373 | 0.530355 | 0.1602443 | 0.7712039 | 0.2885263 | 0.9870737 | 0.4409787 | 1.176847 | 0.6162637 | 1.34115 | 0.7885665 | 1.466404 | 0.968236 | 1.56635 | 1.134196 | 1.629761 | 1.266771 | 1.636763 | 2.102789 | 1.272363 | 2.408816 | 0.9877217 | 2.536207 | 0.7945666 | 2.600641 | 0.6612029 | 2.645044 | 0.5505687 | 2.669524 | 0.4795411 | 2.686095 | 0.4129206 | 2.696339 | 0.3539177 | 2.698921 | 0.3252437
295.25 | 0.225 | -0.002634013 | 0.2677043 | 0.05911663 | 0.5236284 | 0.1560108 | 0.7619839 | 0.2810331 | 0.9750851 | 0.4306608 | 1.164059 | 0.6040486 | 1.328368 | 0.7740439 | 1.454983 | 0.9512595 | 1.555471 | 1.11621 | 1.623361 | 1.250335 | 1.634912 | 2.090681 | 1.277263 | 2.398787 | 0.9927202 | 2.528206 | 0.7983868 | 2.592148 | 0.6653976 | 2.636193 | 0.555232 | 2.660708 | 0.4843268 | 2.678767 | 0.4170961 | 2.68938 | 0.357728 | 2.690853 | 0.3304686
299.71 | 0.24 | -0.002269636 | 0.2697345 | 0.06067318 | 0.5285203 | 0.1590141 | 0.7684422 | 0.2864004 | 0.9836796 | 0.437438 | 1.172386 | 0.6118452 | 1.336394 | 0.78442 | 1.46339 | 0.9614671 | 1.562266 | 1.12693 | 1.627544 | 1.261454 | 1.636557 | 2.097961 | 1.274957 | 2.406179 | 0.9895485 | 2.533584 | 0.7962915 | 2.598443 | 0.6628485 | 2.642048 | 0.5525919 | 2.667717 | 0.480718 | 2.683596 | 0.4145826 | 2.695128 | 0.3547879 | 2.696797 | 0.3265947
304.11 | 0.255 | -0.002095473 | 0.2706975 | 0.06128859 | 0.530378 | 0.1603231 | 0.7711169 | 0.2884744 | 0.986871 | 0.4407085 | 1.176365 | 0.6155992 | 1.340867 | 0.789092 | 1.466998 | 0.9671331 | 1.565914 | 1.130988 | 1.629018 | 1.26613 | 1.637114 | 2.101298 | 1.273848 | 2.408864 | 0.9885401 | 2.53623 | 0.7953737 | 2.601747 | 0.6615771 | 2.645842 | 0.5509349 | 2.670596 | 0.4796094 | 2.687069 | 0.4131573 | 2.697153 | 0.3540359 | 2.699347 | 0.3252493
305.58 | 0.27 | -0.001953155 | 0.2713423 | 0.06159198 | 0.5312633 | 0.1605939 | 0.7716211 | 0.2893402 | 0.9882406 | 0.4422832 | 1.178369 | 0.6169957 | 1.343073 | 0.7907763 | 1.46844 | 0.9691813 | 1.56756 | 1.134047 | 1.630294 | 1.266371 | 1.637353 | 2.100968 | 1.274408 | 2.409354 | 0.9889946 | 2.536808 | 0.795874 | 2.602872 | 0.6616958 | 2.646614 | 0.5512542 | 2.671495 | 0.4798599 | 2.68781 | 0.4133281 | 2.697586 | 0.3543393 | 2.700389 | 0.3251647
311.27 | 0.285 | -0.002334101 | 0.2687839 | 0.06025507 | 0.5265693 | 0.1579815 | 0.7655011 | 0.2851787 | 0.980996 | 0.4360329 | 1.170045 | 0.6086855 | 1.334502 | 0.7819902 | 1.46067 | 0.9591149 | 1.56028 | 1.12499 | 1.626529 | 1.259945 | 1.636129 | 2.095006 | 1.2765 | 2.403737 | 0.991516 | 2.531736 | 0.798194 | 2.59746 | 0.6641862 | 2.641795 | 0.553789 | 2.667514 | 0.4818716 | 2.683175 | 0.4156336 | 2.693365 | 0.3564108 | 2.696038 | 0.3277738
312.92 | 0.3 | -0.00205845 | 0.2704641 | 0.06136986 | 0.5302702 | 0.1603105 | 0.7708747 | 0.2888248 | 0.987216 | 0.4407975 | 1.176412 | 0.6149276 | 1.341328 | 0.788628 | 1.466736 | 0.9672675 | 1.56639 | 1.131134 | 1.629531 | 1.263923 | 1.637363 | 2.100065 | 1.275611 | 2.409314 | 0.9900698 | 2.53686 | 0.7969888 | 2.603121 | 0.6627007 | 2.647002 | 0.5519865 | 2.671953 | 0.4803236 | 2.688345 | 0.4136584 | 2.698143 | 0.3545982 | 2.701091 | 0.3252389
317 | 0.315 | -0.003032318 | 0.2646142 | 0.05806908 | 0.5195424 | 0.1530448 | 0.7550425 | 0.2775299 | 0.9690914 | 0.4247532 | 1.156394 | 0.5948522 | 1.321079 | 0.7652605 | 1.448201 | 0.9396445 | 1.548521 | 1.106867 | 1.620351 | 1.242779 | 1.634627 | 2.081738 | 1.28296 | 2.394527 | 0.997247 | 2.523551 | 0.8033687 | 2.589551 | 0.6693477 | 2.633877 | 0.5589337 | 2.659365 | 0.4871025 | 2.676424 | 0.4201799 | 2.688219 | 0.359914 | 2.689109 | 0.3328947
317.55 | 0.33 | -0.001994491 | 0.2705435 | 0.06151358 | 0.5305105 | 0.1602013 | 0.7705904 | 0.2889002 | 0.987511 | 0.4410899 | 1.176866 | 0.6147712 | 1.340773 | 0.7875103 | 1.46654 | 0.9651776 | 1.565657 | 1.128923 | 1.629315 | 1.261793 | 1.637716 | 2.098166 | 1.277522 | 2.409575 | 0.9915063 | 2.537766 | 0.7982716 | 2.604396 | 0.6637298 | 2.64797 | 0.5530888 | 2.673457 | 0.4810707 | 2.689872 | 0.414212 | 2.699635 | 0.3550903 | 2.70226 | 0.3256223
326 | 0.345 | -0.003736503 | 0.2601393 | 0.0559218 | 0.5123953 | 0.147061 | 0.7417912 | 0.2685362 | 0.9545406 | 0.4102482 | 1.138215 | 0.5750388 | 1.30188 | 0.7428211 | 1.43068 | 0.9142585 | 1.532317 | 1.079772 | 1.608459 | 1.223714 | 1.632249 | 2.060649 | 1.292565 | 2.380046 | 1.00557 | 2.513129 | 0.8096085 | 2.577972 | 0.676248 | 2.621856 | 0.5663216 | 2.647809 | 0.4942769 | 2.666612 | 0.4266396 | 2.678862 | 0.3656925 | 2.681545 | 0.3380656
322.43 | 0.36 | -0.002873606 | 0.2650832 | 0.05832826 | 0.5199698 | 0.1537927 | 0.7563556 | 0.2778402 | 0.9693675 | 0.4258897 | 1.15776 | 0.5952783 | 1.321874 | 0.7659928 | 1.448979 | 0.941618 | 1.549959 | 1.108673 | 1.62144 | 1.242181 | 1.634885 | 2.081725 | 1.283921 | 2.39468 | 0.9986126 | 2.524953 | 0.8043089 | 2.591011 | 0.6702358 | 2.635386 | 0.5596181 | 2.661081 | 0.4874753 | 2.678543 | 0.4202843 | 2.689596 | 0.360182 | 2.692253 | 0.3317126
328.46 | 0.375 | -0.002775634 | 0.2654746 | 0.05910732 | 0.5222998 | 0.1540982 | 0.7570014 | 0.2789807 | 0.9711823 | 0.4270336 | 1.159309 | 0.5953333 | 1.322569 | 0.7664488 | 1.449697 | 0.9405968 | 1.549773 | 1.107849 | 1.621556 | 1.242777 | 1.635383 | 2.081759 | 1.284609 | 2.396426 | 0.9985657 | 2.526918 | 0.8041807 | 2.592409 | 0.6703049 | 2.636136 | 0.5598134 | 2.662246 | 0.4874585 | 2.679155 | 0.4204274 | 2.690527 | 0.3602441 | 2.693571 | 0.3312649
327.13 | 0.39 | -0.002284576 | 0.2681188 | 0.06026343 | 0.5258299 | 0.1578024 | 0.7647836 | 0.2847772 | 0.9802105 | 0.4347414 | 1.168775 | 0.607884 | 1.334625 | 0.78077 | 1.460999 | 0.9568744 | 1.560374 | 1.121265 | 1.626801 | 1.254301 | 1.637081 | 2.092235 | 1.281206 | 2.404609 | 0.9958127 | 2.53356 | 0.8023886 | 2.600377 | 0.6676911 | 2.644434 | 0.5570087 | 2.669258 | 0.4850935 | 2.685915 | 0.4179053 | 2.696587 | 0.3580076 | 2.698981 | 0.3287173

## amp,phs
yield stress | elongation | 10Hz_amp | 10Hz_phs | 20Hz_amp | 20Hz_phs | 30Hz_amp | 30Hz_phs | 40Hz_amp | 40Hz_phs | 50Hz_amp | 50Hz_phs | 60Hz_amp | 60Hz_phs | 70Hz_amp | 70Hz_phs | 80Hz_amp | 80Hz_phs | 90Hz_amp | 90Hz_phs | 100Hz_amp | 100Hz_phs | 200Hz_amp | 200Hz_phs | 300Hz_amp | 300Hz_phs | 400Hz_amp | 400Hz_phs | 500Hz_amp | 500Hz_phs | 600Hz_amp | 600Hz_phs | 700Hz_amp | 700Hz_phs | 800Hz_amp | 800Hz_phs | 900Hz_amp | 900Hz_phs | 1000Hz_amp | 1000Hz_phs
150 | 0 | 0.2793275 | 1.565733 | 0.5505625 | 1.452066 | 0.8092952 | 1.361015 | 1.055739 | 1.279834 | 1.288838 | 1.20421 | 1.515482 | 1.129518 | 1.704448 | 1.066379 | 1.884413 | 1.005209 | 2.013293 | 0.9504731 | 2.093954 | 0.8981655 | 2.474931 | 0.5308671 | 2.614247 | 0.3802812 | 2.665375 | 0.2970871 | 2.690161 | 0.2436582 | 2.709486 | 0.2005113 | 2.721094 | 0.1733104 | 2.725963 | 0.1489276 | 2.727512 | 0.1275522 | 2.725562 | 0.1173563
152.91 | 0.015 | 0.2766524 | 1.576793 | 0.5451013 | 1.453448 | 0.8023143 | 1.362691 | 1.047674 | 1.281831 | 1.27792 | 1.207082 | 1.502407 | 1.133215 | 1.691212 | 1.070312 | 1.870337 | 1.009012 | 2.003766 | 0.9546943 | 2.085983 | 0.9025592 | 2.469537 | 0.5346188 | 2.610856 | 0.3828575 | 2.662686 | 0.2991013 | 2.689301 | 0.2448021 | 2.706903 | 0.2020085 | 2.71744 | 0.1750101 | 2.723318 | 0.1500901 | 2.724957 | 0.1285611 | 2.723947 | 0.1180457
177.6 | 0.03 | 0.2757634 | 1.577139 | 0.5435167 | 1.453807 | 0.7998839 | 1.363302 | 1.045046 | 1.28251 | 1.275022 | 1.207895 | 1.497554 | 1.134038 | 1.686989 | 1.071628 | 1.864953 | 1.0106 | 1.999685 | 0.9566187 | 2.083589 | 0.9040918 | 2.468169 | 0.5358418 | 2.609796 | 0.3837723 | 2.661864 | 0.2999016 | 2.688576 | 0.2453186 | 2.706277 | 0.2023618 | 2.717039 | 0.1753055 | 2.722186 | 0.1505198 | 2.723837 | 0.1288744 | 2.722935 | 0.1183331
198.41 | 0.045 | 0.2771749 | 1.576013 | 0.5463548 | 1.452706 | 0.8052834 | 1.361658 | 1.050731 | 1.281004 | 1.28215 | 1.206051 | 1.50439 | 1.132715 | 1.696085 | 1.069566 | 1.870737 | 1.009507 | 2.005755 | 0.9546568 | 2.086885 | 0.9029943 | 2.471437 | 0.5350614 | 2.61377 | 0.3830347 | 2.666307 | 0.2991643 | 2.693168 | 0.2445811 | 2.710758 | 0.2015481 | 2.721285 | 0.1745148 | 2.725869 | 0.1499214 | 2.727296 | 0.1283656 | 2.726135 | 0.1176978
216.86 | 0.06 | 0.2759112 | 1.576513 | 0.5443059 | 1.453212 | 0.8019184 | 1.362501 | 1.046147 | 1.282147 | 1.277188 | 1.207284 | 1.500804 | 1.133826 | 1.690353 | 1.071087 | 1.866827 | 1.010602 | 2.002637 | 0.9560409 | 2.084263 | 0.9044921 | 2.468764 | 0.5367688 | 2.610926 | 0.3844617 | 2.66438 | 0.300066 | 2.691081 | 0.2454107 | 2.708411 | 0.2023704 | 2.71972 | 0.1750628 | 2.724741 | 0.150316 | 2.726315 | 0.1286355 | 2.724919 | 0.1180521
228.46 | 0.075 | 0.2745595 | 1.577228 | 0.5418267 | 1.453927 | 0.7982045 | 1.363483 | 1.0417 | 1.283302 | 1.27149 | 1.208751 | 1.493796 | 1.135681 | 1.682281 | 1.073065 | 1.859441 | 1.012473 | 1.997047 | 0.9582327 | 2.080179 | 0.9065065 | 2.466363 | 0.538247 | 2.610249 | 0.3849922 | 2.662746 | 0.3007923 | 2.689538 | 0.2460489 | 2.707238 | 0.2029132 | 2.717745 | 0.1757614 | 2.722998 | 0.150883 | 2.724515 | 0.1291987 | 2.722981 | 0.1187283
241.93 | 0.09 | 0.2739495 | 1.57742 | 0.5400696 | 1.454371 | 0.7955323 | 1.364055 | 1.03861 | 1.283881 | 1.268688 | 1.209153 | 1.49241 | 1.13596 | 1.67951 | 1.073433 | 1.856803 | 1.012769 | 1.995399 | 0.9584709 | 2.077924 | 0.9073064 | 2.464144 | 0.5389294 | 2.608066 | 0.3853546 | 2.66044 | 0.3010512 | 2.687086 | 0.2462853 | 2.70446 | 0.2031593 | 2.715151 | 0.1758842 | 2.72046 | 0.1509536 | 2.72204 | 0.1291622 | 2.720761 | 0.1187053
247.35 | 0.105 | 0.272736 | 1.578009 | 0.5375438 | 1.455061 | 0.7921422 | 1.364859 | 1.035255 | 1.284605 | 1.263499 | 1.210365 | 1.485732 | 1.137739 | 1.672603 | 1.075197 | 1.85027 | 1.014383 | 1.990747 | 0.9602292 | 2.075191 | 0.9086359 | 2.460815 | 0.5407987 | 2.606108 | 0.3863293 | 2.658236 | 0.3019478 | 2.684603 | 0.2472616 | 2.702296 | 0.2039784 | 2.713286 | 0.1765727 | 2.718751 | 0.1515836 | 2.720315 | 0.1298162 | 2.719487 | 0.1192137
257.33 | 0.12 | 0.2735849 | 1.577374 | 0.5391994 | 1.454416 | 0.7947017 | 1.364055 | 1.038152 | 1.283805 | 1.267649 | 1.20924 | 1.489821 | 1.136541 | 1.677113 | 1.07401 | 1.853888 | 1.01343 | 1.993303 | 0.9592738 | 2.077127 | 0.9077425 | 2.463255 | 0.5397542 | 2.607548 | 0.3859473 | 2.660203 | 0.3015189 | 2.687194 | 0.2466432 | 2.70437 | 0.2035303 | 2.715571 | 0.1760634 | 2.720591 | 0.1511762 | 2.722305 | 0.1293765 | 2.721405 | 0.1187267
263.52 | 0.135 | 0.2722106 | 1.578076 | 0.535991 | 1.455327 | 0.7892299 | 1.365458 | 1.030837 | 1.285578 | 1.260079 | 1.210975 | 1.483422 | 1.137568 | 1.670467 | 1.075408 | 1.843815 | 1.015823 | 1.989629 | 0.9603449 | 2.072382 | 0.9098947 | 2.460074 | 0.5412454 | 2.605298 | 0.3867233 | 2.65781 | 0.30219 | 2.684384 | 0.247401 | 2.701024 | 0.2044019 | 2.712533 | 0.1767517 | 2.717995 | 0.1517189 | 2.719628 | 0.1299213 | 2.718047 | 0.1195083
270.61 | 0.15 | 0.2694519 | 1.579893 | 0.5315852 | 1.457036 | 0.7837004 | 1.367296 | 1.023819 | 1.287783 | 1.250613 | 1.213893 | 1.469823 | 1.141623 | 1.656768 | 1.079572 | 1.834999 | 1.018645 | 1.981587 | 0.9640064 | 2.066656 | 0.9133668 | 2.456117 | 0.5441531 | 2.600556 | 0.3895092 | 2.653918 | 0.3041709 | 2.680516 | 0.249197 | 2.696922 | 0.2061165 | 2.708225 | 0.1784886 | 2.714559 | 0.1531729 | 2.71684 | 0.1310745 | 2.715593 | 0.1207193
277.23 | 0.165 | 0.2661443 | 1.581998 | 0.5241343 | 1.459595 | 0.7737947 | 1.370166 | 1.00994 | 1.291572 | 1.234657 | 1.218064 | 1.452158 | 1.146147 | 1.638696 | 1.084247 | 1.813718 | 1.024236 | 1.966157 | 0.9694677 | 2.055416 | 0.9188476 | 2.446051 | 0.5496969 | 2.593246 | 0.3926469 | 2.646999 | 0.3065324 | 2.672967 | 0.2514834 | 2.69027 | 0.208106 | 2.700244 | 0.1807197 | 2.707437 | 0.1550522 | 2.709479 | 0.1328393 | 2.708071 | 0.1228492
283.14 | 0.18 | 0.2658875 | 1.582039 | 0.5244299 | 1.459439 | 0.7730982 | 1.370339 | 1.009796 | 1.291605 | 1.23492 | 1.217934 | 1.449714 | 1.146639 | 1.638787 | 1.084302 | 1.81479 | 1.024075 | 1.968418 | 0.9688156 | 2.055082 | 0.9192037 | 2.446044 | 0.5500395 | 2.594003 | 0.3926596 | 2.648071 | 0.3064738 | 2.67295 | 0.2517584 | 2.690578 | 0.2081701 | 2.700275 | 0.180825 | 2.708187 | 0.1549225 | 2.709219 | 0.132969 | 2.707366 | 0.1230619
288.01 | 0.195 | 0.2722748 | 1.57787 | 0.5370136 | 1.455006 | 0.7917101 | 1.364917 | 1.034106 | 1.285025 | 1.26287 | 1.210742 | 1.483871 | 1.138763 | 1.67211 | 1.075813 | 1.84875 | 1.015531 | 1.989674 | 0.9615213 | 2.073134 | 0.9107102 | 2.460092 | 0.5430874 | 2.606094 | 0.3881668 | 2.660031 | 0.3029802 | 2.686526 | 0.2481055 | 2.70485 | 0.2044363 | 2.715748 | 0.1769546 | 2.720968 | 0.1518638 | 2.722416 | 0.1299975 | 2.721587 | 0.1192161
291.28 | 0.21 | 0.2706606 | 1.578761 | 0.5338725 | 1.45594 | 0.7876762 | 1.365927 | 1.028378 | 1.286414 | 1.256754 | 1.212278 | 1.475962 | 1.140067 | 1.664985 | 1.077403 | 1.841448 | 1.017139 | 1.985578 | 0.9628089 | 2.06971 | 0.9121432 | 2.457769 | 0.5441491 | 2.603457 | 0.3891353 | 2.657759 | 0.3036038 | 2.683379 | 0.248971 | 2.701738 | 0.2052207 | 2.712254 | 0.1777398 | 2.717648 | 0.1525312 | 2.719467 | 0.1305125 | 2.718448 | 0.1199305
295.25 | 0.225 | 0.2677172 | 1.580635 | 0.5269549 | 1.458374 | 0.777791 | 1.368844 | 1.014776 | 1.290187 | 1.24117 | 1.216448 | 1.459258 | 1.144016 | 1.648065 | 1.081881 | 1.823289 | 1.021922 | 1.970082 | 0.9684466 | 2.058221 | 0.9179078 | 2.449969 | 0.5484188 | 2.596088 | 0.3923823 | 2.651273 | 0.305881 | 2.676189 | 0.251272 | 2.69403 | 0.2075848 | 2.70443 | 0.1800578 | 2.711045 | 0.1544642 | 2.713067 | 0.1322388 | 2.71107 | 0.1221999
299.71 | 0.24 | 0.269744 | 1.57921 | 0.5319915 | 1.456498 | 0.7847221 | 1.366746 | 1.024525 | 1.287476 | 1.251336 | 1.213677 | 1.469797 | 1.141448 | 1.660369 | 1.078742 | 1.834419 | 1.019107 | 1.979613 | 0.9651815 | 2.066298 | 0.9141172 | 2.454986 | 0.5460714 | 2.601712 | 0.3901695 | 2.655772 | 0.3045189 | 2.681655 | 0.2497677 | 2.699218 | 0.2061807 | 2.710683 | 0.178285 | 2.715432 | 0.153276 | 2.71838 | 0.1308879 | 2.716501 | 0.1205178
304.11 | 0.255 | 0.2707057 | 1.578537 | 0.5339074 | 1.45575 | 0.787607 | 1.365806 | 1.028169 | 1.286407 | 1.256208 | 1.212345 | 1.475428 | 1.140396 | 1.665758 | 1.077294 | 1.840498 | 1.017525 | 1.983137 | 0.9639224 | 2.069596 | 0.9124921 | 2.457264 | 0.5449803 | 2.603812 | 0.3894191 | 2.658022 | 0.303891 | 2.684543 | 0.2490045 | 2.702593 | 0.2052932 | 2.713321 | 0.1776947 | 2.718647 | 0.1525628 | 2.720289 | 0.1305166 | 2.718872 | 0.1199138
305.58 | 0.27 | 0.2713493 | 1.577994 | 0.5348218 | 1.455377 | 0.7881558 | 1.3656 | 1.029727 | 1.285974 | 1.258638 | 1.211732 | 1.478015 | 1.14016 | 1.667826 | 1.076814 | 1.842975 | 1.017049 | 1.985931 | 0.9630236 | 2.069932 | 0.9124705 | 2.457271 | 0.5452447 | 2.604438 | 0.3895092 | 2.658724 | 0.3040055 | 2.685663 | 0.2489442 | 2.703414 | 0.2053506 | 2.714249 | 0.177727 | 2.719405 | 0.1525835 | 2.720758 | 0.1306065 | 2.719896 | 0.1198371
311.27 | 0.285 | 0.2687941 | 1.57948 | 0.5300056 | 1.456862 | 0.781633 | 1.367277 | 1.021607 | 1.28789 | 1.248651 | 1.214076 | 1.466763 | 1.142869 | 1.656824 | 1.079259 | 1.831495 | 1.019633 | 1.977675 | 0.9656958 | 2.065038 | 0.9145692 | 2.453264 | 0.5472343 | 2.600203 | 0.3912265 | 2.654581 | 0.3054113 | 2.681033 | 0.2503418 | 2.699215 | 0.206634 | 2.710689 | 0.1787171 | 2.715176 | 0.1536822 | 2.716845 | 0.1315648 | 2.71589 | 0.1209824
312.92 | 0.3 | 0.2704719 | 1.578407 | 0.5338096 | 1.455576 | 0.7873673 | 1.36576 | 1.028599 | 1.286175 | 1.256283 | 1.212292 | 1.475567 | 1.14094 | 1.665308 | 1.077465 | 1.840973 | 1.017598 | 1.983642 | 0.9640092 | 2.068444 | 0.9134097 | 2.457124 | 0.5458541 | 2.60481 | 0.3898968 | 2.659107 | 0.3043997 | 2.686151 | 0.249284 | 2.703943 | 0.2055865 | 2.714782 | 0.1778653 | 2.719984 | 0.1526736 | 2.721345 | 0.1306741 | 2.720601 | 0.1198333
317 | 0.315 | 0.2646316 | 1.582255 | 0.5227775 | 1.459489 | 0.7703972 | 1.370809 | 1.008048 | 1.29188 | 1.231935 | 1.218786 | 1.448827 | 1.147712 | 1.637959 | 1.084671 | 1.811312 | 1.025391 | 1.962318 | 0.9715007 | 2.053413 | 0.9207466 | 2.445326 | 0.5523134 | 2.593889 | 0.394623 | 2.648341 | 0.3082042 | 2.674659 | 0.252944 | 2.69253 | 0.2091074 | 2.703607 | 0.1811569 | 2.709206 | 0.155722 | 2.712206 | 0.1330942 | 2.709636 | 0.1231671
317.55 | 0.33 | 0.2705508 | 1.578168 | 0.5340649 | 1.45536 | 0.7870667 | 1.365822 | 1.028903 | 1.286185 | 1.256811 | 1.212201 | 1.474997 | 1.14088 | 1.664606 | 1.078 | 1.839252 | 1.018356 | 1.982204 | 0.9648636 | 2.067422 | 0.9143294 | 2.456494 | 0.54692 | 2.605597 | 0.3903686 | 2.660356 | 0.3047575 | 2.687642 | 0.2495379 | 2.705116 | 0.2059123 | 2.716395 | 0.178038 | 2.721578 | 0.1527893 | 2.722888 | 0.130782 | 2.721808 | 0.1199218
326 | 0.345 | 0.2601661 | 1.585159 | 0.5154378 | 1.462089 | 0.7562282 | 1.375083 | 0.9915944 | 1.296559 | 1.209891 | 1.224859 | 1.423222 | 1.154867 | 1.612027 | 1.0919 | 1.784338 | 1.032843 | 1.937279 | 0.979587 | 2.040028 | 0.9274803 | 2.432489 | 0.5602236 | 2.583755 | 0.3997515 | 2.640319 | 0.3116534 | 2.665192 | 0.2565379 | 2.682322 | 0.212732 | 2.693549 | 0.1845498 | 2.700526 | 0.1586486 | 2.703707 | 0.1356718 | 2.702771 | 0.1254096
322.43 | 0.36 | 0.2650988 | 1.581636 | 0.5232311 | 1.459087 | 0.7718329 | 1.370197 | 1.008399 | 1.291659 | 1.233608 | 1.218303 | 1.449727 | 1.147669 | 1.638989 | 1.084498 | 1.813564 | 1.024872 | 1.964236 | 0.9710545 | 2.053256 | 0.9210543 | 2.445819 | 0.5526508 | 2.594555 | 0.3950862 | 2.649963 | 0.3083817 | 2.676295 | 0.2531288 | 2.694147 | 0.2092397 | 2.705362 | 0.1811781 | 2.711316 | 0.1556388 | 2.713606 | 0.1331247 | 2.712611 | 0.1225922
328.46 | 0.375 | 0.2654891 | 1.581251 | 0.5256337 | 1.458108 | 0.7725267 | 1.369976 | 1.010458 | 1.291069 | 1.235457 | 1.217867 | 1.450383 | 1.147831 | 1.639837 | 1.084457 | 1.812876 | 1.0253 | 1.963867 | 0.9714338 | 2.054014 | 0.9209702 | 2.44621 | 0.5528827 | 2.596149 | 0.3948107 | 2.651796 | 0.3081108 | 2.677666 | 0.253023 | 2.694922 | 0.2092527 | 2.706505 | 0.1810945 | 2.711942 | 0.155656 | 2.714537 | 0.1331019 | 2.713865 | 0.1223691
327.13 | 0.39 | 0.2681285 | 1.579317 | 0.529272 | 1.456688 | 0.780894 | 1.367316 | 1.02074 | 1.288053 | 1.247011 | 1.214691 | 1.466542 | 1.143401 | 1.656538 | 1.080002 | 1.830403 | 1.020703 | 1.975782 | 0.9673248 | 2.062354 | 0.9170195 | 2.453352 | 0.5494601 | 2.60265 | 0.3926249 | 2.657584 | 0.3067102 | 2.684729 | 0.2513374 | 2.70246 | 0.2075997 | 2.712979 | 0.1797715 | 2.718232 | 0.1543538 | 2.720248 | 0.1319914 | 2.718925 | 0.1211962

## real,imag,amp,phs
yield stress | elongation | 10Hz_real | 10Hz_img | 10Hz_amp | 10Hz_phs | 20Hz_real | 20Hz_img | 20Hz_amp | 20Hz_phs | 30Hz_real | 30Hz_img | 30Hz_amp | 30Hz_phs | 40Hz_real | 40Hz_img | 40Hz_amp | 40Hz_phs | 50Hz_real | 50Hz_img | 50Hz_amp | 50Hz_phs | 60Hz_real | 60Hz_img | 60Hz_amp | 60Hz_phs | 70Hz_real | 70Hz_img | 70Hz_amp | 70Hz_phs | 80Hz_real | 80Hz_img | 80Hz_amp | 80Hz_phs | 90Hz_real | 90Hz_img | 90Hz_amp | 90Hz_phs | 100Hz_real | 100Hz_img | 100Hz_amp | 100Hz_phs | 200Hz_real | 200Hz_img | 200Hz_amp | 200Hz_phs | 300Hz_real | 300Hz_img | 300Hz_amp | 300Hz_phs | 400Hz_real | 400Hz_img | 400Hz_amp | 400Hz_phs | 500Hz_real | 500Hz_img | 500Hz_amp | 500Hz_phs | 600Hz_real | 600Hz_img | 600Hz_amp | 600Hz_phs | 700Hz_real | 700Hz_img | 700Hz_amp | 700Hz_phs | 800Hz_real | 800Hz_img | 800Hz_amp | 800Hz_phs | 900Hz_real | 900Hz_img | 900Hz_amp | 900Hz_phs | 1000Hz_real | 1000Hz_img | 1000Hz_amp | 1000Hz_phs
150 | 0 | -0.001414272 | 0.279324 | 0.2793275 | 1.565733 | 0.06521489 | 0.5466864 | 0.5505625 | 1.452066 | 0.1685323 | 0.7915526 | 0.8092952 | 1.361015 | 0.3028644 | 1.011364 | 1.055739 | 1.279834 | 0.4619591 | 1.203202 | 1.288838 | 1.20421 | 0.647256 | 1.370308 | 1.515482 | 1.129518 | 0.8237554 | 1.49217 | 1.704448 | 1.066379 | 1.00988 | 1.59096 | 1.884413 | 1.005209 | 1.170324 | 1.638198 | 2.013293 | 0.9504731 | 1.304629 | 1.63786 | 2.093954 | 0.8981655 | 2.134302 | 1.253011 | 2.474931 | 0.5308671 | 2.427486 | 0.9703606 | 2.614247 | 0.3802812 | 2.548613 | 0.7802517 | 2.665375 | 0.2970871 | 2.610698 | 0.6490131 | 2.690161 | 0.2436582 | 2.655202 | 0.5396495 | 2.709486 | 0.2005113 | 2.68033 | 0.4692365 | 2.721094 | 0.1733104 | 2.695789 | 0.404472 | 2.725963 | 0.1489276 | 2.705355 | 0.3469575 | 2.727512 | 0.1275522 | 2.706814 | 0.3191282 | 2.725562 | 0.1173563
152.91 | 0.015 | -0.001658859 | 0.2766474 | 0.2766524 | 1.576793 | 0.06382005 | 0.5413524 | 0.5451013 | 1.453448 | 0.1657632 | 0.7850037 | 0.8023143 | 1.362691 | 0.2985462 | 1.004237 | 1.047674 | 1.281831 | 0.4546175 | 1.194321 | 1.27792 | 1.207082 | 0.6366443 | 1.36085 | 1.502407 | 1.133215 | 0.8115295 | 1.483785 | 1.691212 | 1.070312 | 0.9963225 | 1.582878 | 1.870337 | 1.009012 | 1.157893 | 1.635348 | 2.003766 | 0.9546943 | 1.292482 | 1.637319 | 2.085983 | 0.9025592 | 2.124945 | 1.258261 | 2.469537 | 0.5346188 | 2.421833 | 0.9753444 | 2.610856 | 0.3828575 | 2.544468 | 0.7845912 | 2.662686 | 0.2991013 | 2.609121 | 0.6517908 | 2.689301 | 0.2448021 | 2.65186 | 0.543106 | 2.706903 | 0.2020085 | 2.67593 | 0.4731554 | 2.71744 | 0.1750101 | 2.692702 | 0.4072101 | 2.723318 | 0.1500901 | 2.702469 | 0.3493592 | 2.724957 | 0.1285611 | 2.70499 | 0.320804 | 2.723947 | 0.1180457
177.6 | 0.03 | -0.001749082 | 0.2757579 | 0.2757634 | 1.577139 | 0.06344076 | 0.5398015 | 0.5435167 | 1.453807 | 0.1647828 | 0.7827265 | 0.7998839 | 1.363302 | 0.2971161 | 1.001919 | 1.045046 | 1.28251 | 0.452617 | 1.191981 | 1.275022 | 1.207895 | 0.6334721 | 1.356975 | 1.497554 | 1.134038 | 0.8075544 | 1.481144 | 1.686989 | 1.071628 | 0.9909469 | 1.579897 | 1.864953 | 1.0106 | 1.152392 | 1.634238 | 1.999685 | 0.9566187 | 1.288491 | 1.637418 | 2.083589 | 0.9040918 | 2.122228 | 1.260161 | 2.468169 | 0.5358418 | 2.419957 | 0.9771627 | 2.609796 | 0.3837723 | 2.543053 | 0.7863844 | 2.661864 | 0.2999016 | 2.60808 | 0.652962 | 2.688576 | 0.2453186 | 2.651055 | 0.5439172 | 2.706277 | 0.2023618 | 2.675396 | 0.473876 | 2.717039 | 0.1753055 | 2.691407 | 0.4081975 | 2.722186 | 0.1505198 | 2.701249 | 0.3500619 | 2.723837 | 0.1288744 | 2.703893 | 0.3214617 | 2.722935 | 0.1183331
198.41 | 0.045 | -0.001445911 | 0.2771711 | 0.2771749 | 1.576013 | 0.0643696 | 0.5425497 | 0.5463548 | 1.452706 | 0.1671909 | 0.7877363 | 0.8052834 | 1.361658 | 0.3002501 | 1.006919 | 1.050731 | 1.281004 | 0.457358 | 1.197803 | 1.28215 | 1.206051 | 0.6381664 | 1.362326 | 1.50439 | 1.132715 | 0.8149768 | 1.487453 | 1.696085 | 1.069566 | 0.9957526 | 1.583709 | 1.870737 | 1.009507 | 1.159104 | 1.636928 | 2.005755 | 0.9546568 | 1.292328 | 1.63859 | 2.086885 | 0.9029943 | 2.126022 | 1.26017 | 2.471437 | 0.5350614 | 2.424362 | 0.9768625 | 2.61377 | 0.3830347 | 2.547878 | 0.7858184 | 2.666307 | 0.2991643 | 2.613016 | 0.6521502 | 2.693168 | 0.2445811 | 2.655886 | 0.5426566 | 2.710758 | 0.2015481 | 2.679951 | 0.4724975 | 2.721285 | 0.1745148 | 2.695292 | 0.4071369 | 2.725869 | 0.1499214 | 2.704857 | 0.3491303 | 2.727296 | 0.1283656 | 2.707274 | 0.3201199 | 2.726135 | 0.1176978
216.86 | 0.06 | -0.001577159 | 0.2759067 | 0.2759112 | 1.576513 | 0.06385469 | 0.5405474 | 0.5443059 | 1.453212 | 0.1658305 | 0.7845848 | 0.8019184 | 1.362501 | 0.2977933 | 1.002867 | 1.046147 | 1.282147 | 0.4541164 | 1.193729 | 1.277188 | 1.207284 | 0.6351341 | 1.359785 | 1.500804 | 1.133826 | 0.809967 | 1.483659 | 1.690353 | 1.071087 | 0.9919405 | 1.581486 | 1.866827 | 1.010602 | 1.155038 | 1.635983 | 2.002637 | 0.9560409 | 1.288252 | 1.638463 | 2.084263 | 0.9044921 | 2.121571 | 1.262432 | 2.468764 | 0.5367688 | 2.420329 | 0.9792543 | 2.610926 | 0.3844617 | 2.545327 | 0.7875461 | 2.66438 | 0.300066 | 2.61045 | 0.6538109 | 2.691081 | 0.2454107 | 2.65314 | 0.5443689 | 2.708411 | 0.2023704 | 2.67815 | 0.4736936 | 2.71972 | 0.1750628 | 2.694017 | 0.4080315 | 2.724741 | 0.150316 | 2.70379 | 0.3497346 | 2.726315 | 0.1286355 | 2.705954 | 0.3209357 | 2.724919 | 0.1180521
228.46 | 0.075 | -0.001765825 | 0.2745538 | 0.2745595 | 1.577228 | 0.06317888 | 0.5381307 | 0.5418267 | 1.453927 | 0.1642954 | 0.7811129 | 0.7982045 | 1.363483 | 0.2953749 | 0.9989459 | 1.0417 | 1.283302 | 0.4503458 | 1.189065 | 1.27149 | 1.208751 | 0.6296582 | 1.354606 | 1.493796 | 1.135681 | 0.803177 | 1.478167 | 1.682281 | 1.073065 | 0.9850666 | 1.577075 | 1.859441 | 1.012473 | 1.148236 | 1.633937 | 1.997047 | 0.9582327 | 1.28243 | 1.637839 | 2.080179 | 0.9065065 | 2.11764 | 1.264335 | 2.466363 | 0.538247 | 2.419183 | 0.980284 | 2.610249 | 0.3849922 | 2.543194 | 0.7889103 | 2.662746 | 0.3007923 | 2.608535 | 0.6551008 | 2.689538 | 0.2460489 | 2.651695 | 0.5455723 | 2.707238 | 0.2029132 | 2.675874 | 0.475219 | 2.717745 | 0.1757614 | 2.692061 | 0.4092969 | 2.722998 | 0.150883 | 2.701807 | 0.3510253 | 2.724515 | 0.1291987 | 2.703812 | 0.322536 | 2.722981 | 0.1187283
241.93 | 0.09 | -0.00181446 | 0.2739434 | 0.2739495 | 1.57742 | 0.06273602 | 0.5364135 | 0.5400696 | 1.454371 | 0.1633006 | 0.7785914 | 0.7955323 | 1.364055 | 0.2939213 | 0.996153 | 1.03861 | 1.283881 | 0.4488771 | 1.186625 | 1.268688 | 1.209153 | 0.6286953 | 1.353525 | 1.49241 | 1.13596 | 0.8013105 | 1.476027 | 1.67951 | 1.073433 | 0.9832023 | 1.575129 | 1.856803 | 1.012769 | 1.146899 | 1.632862 | 1.995399 | 0.9584709 | 1.279731 | 1.637087 | 2.077924 | 0.9073064 | 2.114873 | 1.264642 | 2.464144 | 0.5389294 | 2.416804 | 0.98034 | 2.608066 | 0.3853546 | 2.540787 | 0.7888848 | 2.66044 | 0.3010512 | 2.606003 | 0.6551198 | 2.687086 | 0.2462853 | 2.64884 | 0.5456643 | 2.70446 | 0.2031593 | 2.673262 | 0.4750936 | 2.715151 | 0.1758842 | 2.689523 | 0.4091054 | 2.72046 | 0.1509536 | 2.699366 | 0.3506078 | 2.72204 | 0.1291622 | 2.701614 | 0.3222107 | 2.720761 | 0.1187053
247.35 | 0.105 | -0.001967153 | 0.2727289 | 0.272736 | 1.578009 | 0.06207384 | 0.5339477 | 0.5375438 | 1.455061 | 0.1619811 | 0.775404 | 0.7921422 | 1.364859 | 0.2922535 | 0.9931469 | 1.035255 | 1.284605 | 0.4456083 | 1.182313 | 1.263499 | 1.210365 | 0.6234845 | 1.348579 | 1.485732 | 1.137739 | 0.7954218 | 1.471362 | 1.672603 | 1.075197 | 0.9772094 | 1.571165 | 1.85027 | 1.014383 | 1.141359 | 1.631065 | 1.990747 | 0.9602292 | 1.275873 | 1.636632 | 2.075191 | 0.9086359 | 2.109651 | 1.266879 | 2.460815 | 0.5407987 | 2.414034 | 0.9819576 | 2.606108 | 0.3863293 | 2.537975 | 0.7905076 | 2.658236 | 0.3019478 | 2.602954 | 0.6570559 | 2.684603 | 0.2472616 | 2.646273 | 0.5473955 | 2.702296 | 0.2039784 | 2.671098 | 0.4766065 | 2.713286 | 0.1765727 | 2.687576 | 0.4105416 | 2.718751 | 0.1515836 | 2.697425 | 0.3521499 | 2.720315 | 0.1298162 | 2.700186 | 0.3234328 | 2.719487 | 0.1192137
257.33 | 0.12 | -0.001799671 | 0.273579 | 0.2735849 | 1.577374 | 0.06261085 | 0.5355519 | 0.5391994 | 1.454416 | 0.1631297 | 0.7777786 | 0.7947017 | 1.364055 | 0.2938673 | 0.995692 | 1.038152 | 1.283805 | 0.448406 | 1.185692 | 1.267649 | 1.20924 | 0.6268204 | 1.351541 | 1.489821 | 1.136541 | 0.7993164 | 1.474381 | 1.677113 | 1.07401 | 0.9806196 | 1.573304 | 1.853888 | 1.01343 | 1.144385 | 1.632067 | 1.993303 | 0.9592738 | 1.278527 | 1.637017 | 2.077127 | 0.9077425 | 2.113066 | 1.265929 | 2.463255 | 0.5397542 | 2.415743 | 0.9815775 | 2.607548 | 0.3859473 | 2.540192 | 0.790003 | 2.660203 | 0.3015189 | 2.605873 | 0.6560786 | 2.687194 | 0.2466432 | 2.64855 | 0.5466292 | 2.70437 | 0.2035303 | 2.673591 | 0.4756465 | 2.715571 | 0.1760634 | 2.689561 | 0.4097236 | 2.720591 | 0.1511762 | 2.699553 | 0.3512206 | 2.722305 | 0.1293765 | 2.702247 | 0.3223448 | 2.721405 | 0.1187267
263.52 | 0.135 | -0.001981662 | 0.2722034 | 0.2722106 | 1.578076 | 0.06175292 | 0.5324218 | 0.535991 | 1.455327 | 0.1609227 | 0.7726498 | 0.7892299 | 1.365458 | 0.2900429 | 0.9891913 | 1.030837 | 1.285578 | 0.4436822 | 1.179384 | 1.260079 | 1.210975 | 0.6227447 | 1.346376 | 1.483422 | 1.137568 | 0.794096 | 1.46965 | 1.670467 | 1.075408 | 0.9715441 | 1.567086 | 1.843815 | 1.015823 | 1.14053 | 1.630281 | 1.989629 | 0.9603449 | 1.272088 | 1.636019 | 2.072382 | 0.9098947 | 2.10845 | 1.267439 | 2.460074 | 0.5412454 | 2.412896 | 0.9826031 | 2.605298 | 0.3867233 | 2.537376 | 0.7909952 | 2.65781 | 0.30219 | 2.60265 | 0.6573651 | 2.684384 | 0.247401 | 2.644795 | 0.5482579 | 2.701024 | 0.2044019 | 2.670272 | 0.4769522 | 2.712533 | 0.1767517 | 2.686772 | 0.4107911 | 2.717995 | 0.1517189 | 2.696708 | 0.3523444 | 2.719628 | 0.1299213 | 2.69866 | 0.3240564 | 2.718047 | 0.1195083
270.61 | 0.15 | -0.002451017 | 0.2694407 | 0.2694519 | 1.579893 | 0.06034315 | 0.5281492 | 0.5315852 | 1.457036 | 0.1583845 | 0.7675289 | 0.7837004 | 1.367296 | 0.2859015 | 0.9830896 | 1.023819 | 1.287783 | 0.4369321 | 1.171804 | 1.250613 | 1.213893 | 0.611622 | 1.336525 | 1.469823 | 1.141623 | 0.7815073 | 1.460865 | 1.656768 | 1.079572 | 0.9624938 | 1.562315 | 1.834999 | 1.018645 | 1.129967 | 1.62784 | 1.981587 | 0.9640064 | 1.262901 | 1.635894 | 2.066656 | 0.9133668 | 2.101371 | 1.271516 | 2.456117 | 0.5441531 | 2.405763 | 0.9875206 | 2.600556 | 0.3895092 | 2.532091 | 0.7948542 | 2.653918 | 0.3041709 | 2.597717 | 0.6610846 | 2.680516 | 0.249197 | 2.639836 | 0.5519524 | 2.696922 | 0.2061165 | 2.6652 | 0.4808247 | 2.708225 | 0.1784886 | 2.682777 | 0.4141728 | 2.714559 | 0.1531729 | 2.693535 | 0.3550896 | 2.71684 | 0.1310745 | 2.69583 | 0.3270288 | 2.715593 | 0.1207193
277.23 | 0.165 | -0.002981232 | 0.2661276 | 0.2661443 | 1.581998 | 0.05816449 | 0.5208969 | 0.5241343 | 1.459595 | 0.154207 | 0.7582733 | 0.7737947 | 1.370166 | 0.2783492 | 0.9708242 | 1.00994 | 1.291572 | 0.4265287 | 1.158642 | 1.234657 | 1.218064 | 0.5982909 | 1.323183 | 1.452158 | 1.146147 | 0.766219 | 1.448528 | 1.638696 | 1.084247 | 0.9426825 | 1.549491 | 1.813718 | 1.024236 | 1.112331 | 1.621263 | 1.966157 | 0.9694677 | 1.247096 | 1.633856 | 2.055416 | 0.9188476 | 2.085706 | 1.277888 | 2.446051 | 0.5496969 | 2.395898 | 0.9922671 | 2.593246 | 0.3926469 | 2.523611 | 0.7987437 | 2.646999 | 0.3065324 | 2.588887 | 0.6651437 | 2.672967 | 0.2514834 | 2.632225 | 0.5558288 | 2.69027 | 0.208106 | 2.65627 | 0.4853355 | 2.700244 | 0.1807197 | 2.674957 | 0.418114 | 2.707437 | 0.1550522 | 2.685608 | 0.3588676 | 2.709479 | 0.1328393 | 2.687662 | 0.3318483 | 2.708071 | 0.1228492
283.14 | 0.18 | -0.002989099 | 0.2658707 | 0.2658875 | 1.582039 | 0.05827852 | 0.5211817 | 0.5244299 | 1.459439 | 0.1539377 | 0.7576174 | 0.7730982 | 1.370339 | 0.2782778 | 0.970695 | 1.009796 | 1.291605 | 0.4267695 | 1.158833 | 1.23492 | 1.217934 | 0.5966341 | 1.321248 | 1.449714 | 1.146639 | 0.7661822 | 1.44865 | 1.638787 | 1.084302 | 0.9434894 | 1.550255 | 1.81479 | 1.024075 | 1.114668 | 1.6224 | 1.968418 | 0.9688156 | 1.246312 | 1.634035 | 2.055082 | 0.9192037 | 2.085262 | 1.278598 | 2.446044 | 0.5500395 | 2.396586 | 0.9925873 | 2.594003 | 0.3926596 | 2.52468 | 0.7989195 | 2.648071 | 0.3064738 | 2.588688 | 0.6658515 | 2.67295 | 0.2517584 | 2.63249 | 0.5560612 | 2.690578 | 0.2081701 | 2.656249 | 0.4856206 | 2.700275 | 0.180825 | 2.675752 | 0.4178827 | 2.708187 | 0.1549225 | 2.685304 | 0.3591815 | 2.709219 | 0.132969 | 2.686891 | 0.3323333 | 2.707366 | 0.1230619
288.01 | 0.195 | -0.001925921 | 0.272268 | 0.2722748 | 1.57787 | 0.06204221 | 0.5334176 | 0.5370136 | 1.455006 | 0.1618474 | 0.7749906 | 0.7917101 | 1.364917 | 0.2915118 | 0.9921669 | 1.034106 | 1.285025 | 0.4449402 | 1.181892 | 1.26287 | 1.210742 | 0.6213238 | 1.347527 | 1.483871 | 1.138763 | 0.7942801 | 1.471418 | 1.67211 | 1.075813 | 0.9746024 | 1.570995 | 1.84875 | 1.015531 | 1.138637 | 1.631658 | 1.989674 | 0.9615213 | 1.271215 | 1.637651 | 2.073134 | 0.9107102 | 2.106127 | 1.27133 | 2.460092 | 0.5430874 | 2.412212 | 0.9863863 | 2.606094 | 0.3881668 | 2.53887 | 0.7936626 | 2.660031 | 0.3029802 | 2.604263 | 0.6597245 | 2.686526 | 0.2481055 | 2.648523 | 0.5491259 | 2.70485 | 0.2044363 | 2.67334 | 0.4780602 | 2.715748 | 0.1769546 | 2.689652 | 0.4116301 | 2.720968 | 0.1518638 | 2.699444 | 0.3529113 | 2.722416 | 0.1299975 | 2.70227 | 0.3236889 | 2.721587 | 0.1192161
291.28 | 0.21 | -0.002155671 | 0.270652 | 0.2706606 | 1.578761 | 0.06118373 | 0.530355 | 0.5338725 | 1.45594 | 0.1602443 | 0.7712039 | 0.7876762 | 1.365927 | 0.2885263 | 0.9870737 | 1.028378 | 1.286414 | 0.4409787 | 1.176847 | 1.256754 | 1.212278 | 0.6162637 | 1.34115 | 1.475962 | 1.140067 | 0.7885665 | 1.466404 | 1.664985 | 1.077403 | 0.968236 | 1.56635 | 1.841448 | 1.017139 | 1.134196 | 1.629761 | 1.985578 | 0.9628089 | 1.266771 | 1.636763 | 2.06971 | 0.9121432 | 2.102789 | 1.272363 | 2.457769 | 0.5441491 | 2.408816 | 0.9877217 | 2.603457 | 0.3891353 | 2.536207 | 0.7945666 | 2.657759 | 0.3036038 | 2.600641 | 0.6612029 | 2.683379 | 0.248971 | 2.645044 | 0.5505687 | 2.701738 | 0.2052207 | 2.669524 | 0.4795411 | 2.712254 | 0.1777398 | 2.686095 | 0.4129206 | 2.717648 | 0.1525312 | 2.696339 | 0.3539177 | 2.719467 | 0.1305125 | 2.698921 | 0.3252437 | 2.718448 | 0.1199305
295.25 | 0.225 | -0.002634013 | 0.2677043 | 0.2677172 | 1.580635 | 0.05911663 | 0.5236284 | 0.5269549 | 1.458374 | 0.1560108 | 0.7619839 | 0.777791 | 1.368844 | 0.2810331 | 0.9750851 | 1.014776 | 1.290187 | 0.4306608 | 1.164059 | 1.24117 | 1.216448 | 0.6040486 | 1.328368 | 1.459258 | 1.144016 | 0.7740439 | 1.454983 | 1.648065 | 1.081881 | 0.9512595 | 1.555471 | 1.823289 | 1.021922 | 1.11621 | 1.623361 | 1.970082 | 0.9684466 | 1.250335 | 1.634912 | 2.058221 | 0.9179078 | 2.090681 | 1.277263 | 2.449969 | 0.5484188 | 2.398787 | 0.9927202 | 2.596088 | 0.3923823 | 2.528206 | 0.7983868 | 2.651273 | 0.305881 | 2.592148 | 0.6653976 | 2.676189 | 0.251272 | 2.636193 | 0.555232 | 2.69403 | 0.2075848 | 2.660708 | 0.4843268 | 2.70443 | 0.1800578 | 2.678767 | 0.4170961 | 2.711045 | 0.1544642 | 2.68938 | 0.357728 | 2.713067 | 0.1322388 | 2.690853 | 0.3304686 | 2.71107 | 0.1221999
299.71 | 0.24 | -0.002269636 | 0.2697345 | 0.269744 | 1.57921 | 0.06067318 | 0.5285203 | 0.5319915 | 1.456498 | 0.1590141 | 0.7684422 | 0.7847221 | 1.366746 | 0.2864004 | 0.9836796 | 1.024525 | 1.287476 | 0.437438 | 1.172386 | 1.251336 | 1.213677 | 0.6118452 | 1.336394 | 1.469797 | 1.141448 | 0.78442 | 1.46339 | 1.660369 | 1.078742 | 0.9614671 | 1.562266 | 1.834419 | 1.019107 | 1.12693 | 1.627544 | 1.979613 | 0.9651815 | 1.261454 | 1.636557 | 2.066298 | 0.9141172 | 2.097961 | 1.274957 | 2.454986 | 0.5460714 | 2.406179 | 0.9895485 | 2.601712 | 0.3901695 | 2.533584 | 0.7962915 | 2.655772 | 0.3045189 | 2.598443 | 0.6628485 | 2.681655 | 0.2497677 | 2.642048 | 0.5525919 | 2.699218 | 0.2061807 | 2.667717 | 0.480718 | 2.710683 | 0.178285 | 2.683596 | 0.4145826 | 2.715432 | 0.153276 | 2.695128 | 0.3547879 | 2.71838 | 0.1308879 | 2.696797 | 0.3265947 | 2.716501 | 0.1205178
304.11 | 0.255 | -0.002095473 | 0.2706975 | 0.2707057 | 1.578537 | 0.06128859 | 0.530378 | 0.5339074 | 1.45575 | 0.1603231 | 0.7711169 | 0.787607 | 1.365806 | 0.2884744 | 0.986871 | 1.028169 | 1.286407 | 0.4407085 | 1.176365 | 1.256208 | 1.212345 | 0.6155992 | 1.340867 | 1.475428 | 1.140396 | 0.789092 | 1.466998 | 1.665758 | 1.077294 | 0.9671331 | 1.565914 | 1.840498 | 1.017525 | 1.130988 | 1.629018 | 1.983137 | 0.9639224 | 1.26613 | 1.637114 | 2.069596 | 0.9124921 | 2.101298 | 1.273848 | 2.457264 | 0.5449803 | 2.408864 | 0.9885401 | 2.603812 | 0.3894191 | 2.53623 | 0.7953737 | 2.658022 | 0.303891 | 2.601747 | 0.6615771 | 2.684543 | 0.2490045 | 2.645842 | 0.5509349 | 2.702593 | 0.2052932 | 2.670596 | 0.4796094 | 2.713321 | 0.1776947 | 2.687069 | 0.4131573 | 2.718647 | 0.1525628 | 2.697153 | 0.3540359 | 2.720289 | 0.1305166 | 2.699347 | 0.3252493 | 2.718872 | 0.1199138
305.58 | 0.27 | -0.001953155 | 0.2713423 | 0.2713493 | 1.577994 | 0.06159198 | 0.5312633 | 0.5348218 | 1.455377 | 0.1605939 | 0.7716211 | 0.7881558 | 1.3656 | 0.2893402 | 0.9882406 | 1.029727 | 1.285974 | 0.4422832 | 1.178369 | 1.258638 | 1.211732 | 0.6169957 | 1.343073 | 1.478015 | 1.14016 | 0.7907763 | 1.46844 | 1.667826 | 1.076814 | 0.9691813 | 1.56756 | 1.842975 | 1.017049 | 1.134047 | 1.630294 | 1.985931 | 0.9630236 | 1.266371 | 1.637353 | 2.069932 | 0.9124705 | 2.100968 | 1.274408 | 2.457271 | 0.5452447 | 2.409354 | 0.9889946 | 2.604438 | 0.3895092 | 2.536808 | 0.795874 | 2.658724 | 0.3040055 | 2.602872 | 0.6616958 | 2.685663 | 0.2489442 | 2.646614 | 0.5512542 | 2.703414 | 0.2053506 | 2.671495 | 0.4798599 | 2.714249 | 0.177727 | 2.68781 | 0.4133281 | 2.719405 | 0.1525835 | 2.697586 | 0.3543393 | 2.720758 | 0.1306065 | 2.700389 | 0.3251647 | 2.719896 | 0.1198371
311.27 | 0.285 | -0.002334101 | 0.2687839 | 0.2687941 | 1.57948 | 0.06025507 | 0.5265693 | 0.5300056 | 1.456862 | 0.1579815 | 0.7655011 | 0.781633 | 1.367277 | 0.2851787 | 0.980996 | 1.021607 | 1.28789 | 0.4360329 | 1.170045 | 1.248651 | 1.214076 | 0.6086855 | 1.334502 | 1.466763 | 1.142869 | 0.7819902 | 1.46067 | 1.656824 | 1.079259 | 0.9591149 | 1.56028 | 1.831495 | 1.019633 | 1.12499 | 1.626529 | 1.977675 | 0.9656958 | 1.259945 | 1.636129 | 2.065038 | 0.9145692 | 2.095006 | 1.2765 | 2.453264 | 0.5472343 | 2.403737 | 0.991516 | 2.600203 | 0.3912265 | 2.531736 | 0.798194 | 2.654581 | 0.3054113 | 2.59746 | 0.6641862 | 2.681033 | 0.2503418 | 2.641795 | 0.553789 | 2.699215 | 0.206634 | 2.667514 | 0.4818716 | 2.710689 | 0.1787171 | 2.683175 | 0.4156336 | 2.715176 | 0.1536822 | 2.693365 | 0.3564108 | 2.716845 | 0.1315648 | 2.696038 | 0.3277738 | 2.71589 | 0.1209824
312.92 | 0.3 | -0.00205845 | 0.2704641 | 0.2704719 | 1.578407 | 0.06136986 | 0.5302702 | 0.5338096 | 1.455576 | 0.1603105 | 0.7708747 | 0.7873673 | 1.36576 | 0.2888248 | 0.987216 | 1.028599 | 1.286175 | 0.4407975 | 1.176412 | 1.256283 | 1.212292 | 0.6149276 | 1.341328 | 1.475567 | 1.14094 | 0.788628 | 1.466736 | 1.665308 | 1.077465 | 0.9672675 | 1.56639 | 1.840973 | 1.017598 | 1.131134 | 1.629531 | 1.983642 | 0.9640092 | 1.263923 | 1.637363 | 2.068444 | 0.9134097 | 2.100065 | 1.275611 | 2.457124 | 0.5458541 | 2.409314 | 0.9900698 | 2.60481 | 0.3898968 | 2.53686 | 0.7969888 | 2.659107 | 0.3043997 | 2.603121 | 0.6627007 | 2.686151 | 0.249284 | 2.647002 | 0.5519865 | 2.703943 | 0.2055865 | 2.671953 | 0.4803236 | 2.714782 | 0.1778653 | 2.688345 | 0.4136584 | 2.719984 | 0.1526736 | 2.698143 | 0.3545982 | 2.721345 | 0.1306741 | 2.701091 | 0.3252389 | 2.720601 | 0.1198333
317 | 0.315 | -0.003032318 | 0.2646142 | 0.2646316 | 1.582255 | 0.05806908 | 0.5195424 | 0.5227775 | 1.459489 | 0.1530448 | 0.7550425 | 0.7703972 | 1.370809 | 0.2775299 | 0.9690914 | 1.008048 | 1.29188 | 0.4247532 | 1.156394 | 1.231935 | 1.218786 | 0.5948522 | 1.321079 | 1.448827 | 1.147712 | 0.7652605 | 1.448201 | 1.637959 | 1.084671 | 0.9396445 | 1.548521 | 1.811312 | 1.025391 | 1.106867 | 1.620351 | 1.962318 | 0.9715007 | 1.242779 | 1.634627 | 2.053413 | 0.9207466 | 2.081738 | 1.28296 | 2.445326 | 0.5523134 | 2.394527 | 0.997247 | 2.593889 | 0.394623 | 2.523551 | 0.8033687 | 2.648341 | 0.3082042 | 2.589551 | 0.6693477 | 2.674659 | 0.252944 | 2.633877 | 0.5589337 | 2.69253 | 0.2091074 | 2.659365 | 0.4871025 | 2.703607 | 0.1811569 | 2.676424 | 0.4201799 | 2.709206 | 0.155722 | 2.688219 | 0.359914 | 2.712206 | 0.1330942 | 2.689109 | 0.3328947 | 2.709636 | 0.1231671
317.55 | 0.33 | -0.001994491 | 0.2705435 | 0.2705508 | 1.578168 | 0.06151358 | 0.5305105 | 0.5340649 | 1.45536 | 0.1602013 | 0.7705904 | 0.7870667 | 1.365822 | 0.2889002 | 0.987511 | 1.028903 | 1.286185 | 0.4410899 | 1.176866 | 1.256811 | 1.212201 | 0.6147712 | 1.340773 | 1.474997 | 1.14088 | 0.7875103 | 1.46654 | 1.664606 | 1.078 | 0.9651776 | 1.565657 | 1.839252 | 1.018356 | 1.128923 | 1.629315 | 1.982204 | 0.9648636 | 1.261793 | 1.637716 | 2.067422 | 0.9143294 | 2.098166 | 1.277522 | 2.456494 | 0.54692 | 2.409575 | 0.9915063 | 2.605597 | 0.3903686 | 2.537766 | 0.7982716 | 2.660356 | 0.3047575 | 2.604396 | 0.6637298 | 2.687642 | 0.2495379 | 2.64797 | 0.5530888 | 2.705116 | 0.2059123 | 2.673457 | 0.4810707 | 2.716395 | 0.178038 | 2.689872 | 0.414212 | 2.721578 | 0.1527893 | 2.699635 | 0.3550903 | 2.722888 | 0.130782 | 2.70226 | 0.3256223 | 2.721808 | 0.1199218
326 | 0.345 | -0.003736503 | 0.2601393 | 0.2601661 | 1.585159 | 0.0559218 | 0.5123953 | 0.5154378 | 1.462089 | 0.147061 | 0.7417912 | 0.7562282 | 1.375083 | 0.2685362 | 0.9545406 | 0.9915944 | 1.296559 | 0.4102482 | 1.138215 | 1.209891 | 1.224859 | 0.5750388 | 1.30188 | 1.423222 | 1.154867 | 0.7428211 | 1.43068 | 1.612027 | 1.0919 | 0.9142585 | 1.532317 | 1.784338 | 1.032843 | 1.079772 | 1.608459 | 1.937279 | 0.979587 | 1.223714 | 1.632249 | 2.040028 | 0.9274803 | 2.060649 | 1.292565 | 2.432489 | 0.5602236 | 2.380046 | 1.00557 | 2.583755 | 0.3997515 | 2.513129 | 0.8096085 | 2.640319 | 0.3116534 | 2.577972 | 0.676248 | 2.665192 | 0.2565379 | 2.621856 | 0.5663216 | 2.682322 | 0.212732 | 2.647809 | 0.4942769 | 2.693549 | 0.1845498 | 2.666612 | 0.4266396 | 2.700526 | 0.1586486 | 2.678862 | 0.3656925 | 2.703707 | 0.1356718 | 2.681545 | 0.3380656 | 2.702771 | 0.1254096
322.43 | 0.36 | -0.002873606 | 0.2650832 | 0.2650988 | 1.581636 | 0.05832826 | 0.5199698 | 0.5232311 | 1.459087 | 0.1537927 | 0.7563556 | 0.7718329 | 1.370197 | 0.2778402 | 0.9693675 | 1.008399 | 1.291659 | 0.4258897 | 1.15776 | 1.233608 | 1.218303 | 0.5952783 | 1.321874 | 1.449727 | 1.147669 | 0.7659928 | 1.448979 | 1.638989 | 1.084498 | 0.941618 | 1.549959 | 1.813564 | 1.024872 | 1.108673 | 1.62144 | 1.964236 | 0.9710545 | 1.242181 | 1.634885 | 2.053256 | 0.9210543 | 2.081725 | 1.283921 | 2.445819 | 0.5526508 | 2.39468 | 0.9986126 | 2.594555 | 0.3950862 | 2.524953 | 0.8043089 | 2.649963 | 0.3083817 | 2.591011 | 0.6702358 | 2.676295 | 0.2531288 | 2.635386 | 0.5596181 | 2.694147 | 0.2092397 | 2.661081 | 0.4874753 | 2.705362 | 0.1811781 | 2.678543 | 0.4202843 | 2.711316 | 0.1556388 | 2.689596 | 0.360182 | 2.713606 | 0.1331247 | 2.692253 | 0.3317126 | 2.712611 | 0.1225922
328.46 | 0.375 | -0.002775634 | 0.2654746 | 0.2654891 | 1.581251 | 0.05910732 | 0.5222998 | 0.5256337 | 1.458108 | 0.1540982 | 0.7570014 | 0.7725267 | 1.369976 | 0.2789807 | 0.9711823 | 1.010458 | 1.291069 | 0.4270336 | 1.159309 | 1.235457 | 1.217867 | 0.5953333 | 1.322569 | 1.450383 | 1.147831 | 0.7664488 | 1.449697 | 1.639837 | 1.084457 | 0.9405968 | 1.549773 | 1.812876 | 1.0253 | 1.107849 | 1.621556 | 1.963867 | 0.9714338 | 1.242777 | 1.635383 | 2.054014 | 0.9209702 | 2.081759 | 1.284609 | 2.44621 | 0.5528827 | 2.396426 | 0.9985657 | 2.596149 | 0.3948107 | 2.526918 | 0.8041807 | 2.651796 | 0.3081108 | 2.592409 | 0.6703049 | 2.677666 | 0.253023 | 2.636136 | 0.5598134 | 2.694922 | 0.2092527 | 2.662246 | 0.4874585 | 2.706505 | 0.1810945 | 2.679155 | 0.4204274 | 2.711942 | 0.155656 | 2.690527 | 0.3602441 | 2.714537 | 0.1331019 | 2.693571 | 0.3312649 | 2.713865 | 0.1223691
327.13 | 0.39 | -0.002284576 | 0.2681188 | 0.2681285 | 1.579317 | 0.06026343 | 0.5258299 | 0.529272 | 1.456688 | 0.1578024 | 0.7647836 | 0.780894 | 1.367316 | 0.2847772 | 0.9802105 | 1.02074 | 1.288053 | 0.4347414 | 1.168775 | 1.247011 | 1.214691 | 0.607884 | 1.334625 | 1.466542 | 1.143401 | 0.78077 | 1.460999 | 1.656538 | 1.080002 | 0.9568744 | 1.560374 | 1.830403 | 1.020703 | 1.121265 | 1.626801 | 1.975782 | 0.9673248 | 1.254301 | 1.637081 | 2.062354 | 0.9170195 | 2.092235 | 1.281206 | 2.453352 | 0.5494601 | 2.404609 | 0.9958127 | 2.60265 | 0.3926249 | 2.53356 | 0.8023886 | 2.657584 | 0.3067102 | 2.600377 | 0.6676911 | 2.684729 | 0.2513374 | 2.644434 | 0.5570087 | 2.70246 | 0.2075997 | 2.669258 | 0.4850935 | 2.712979 | 0.1797715 | 2.685915 | 0.4179053 | 2.718232 | 0.1543538 | 2.696587 | 0.3580076 | 2.720248 | 0.1319914 | 2.698981 | 0.3287173 | 2.718925 | 0.1211962

## Sheet2
thickness
mm
0 | 0.68
1.5 | 0.68
3 | 0.67
4.5 | 0.67
6 | 0.66
7.5 | 0.66
9 | 0.66
10.5 | 0.66
12 | 0.66
13.5 | 0.65
15 | 0.65
16.5 | 0.65
18 | 0.65
19.5 | 0.64
21 | 0.63
22.5 | 0.63
24 | 0.63
25.5 | 0.62
27 | 0.61
28.5 | 0.61
30 | 0.6
31.5 | 0.6
33 | 0.6
34.5 | 0.59
36 | 0.59
37.5 | 0.58
39 | 0.58

## corr
| yield stress | elongation | 10Hz_real | 10Hz_img | 20Hz_real | 20Hz_img | 30Hz_real | 30Hz_img | 40Hz_real | 40Hz_img | 50Hz_real | 50Hz_img | 60Hz_real | 60Hz_img | 70Hz_real | 70Hz_img | 80Hz_real | 80Hz_img | 90Hz_real | 90Hz_img | 100Hz_real | 100Hz_img | 200Hz_real | 200Hz_img | 300Hz_real | 300Hz_img | 400Hz_real | 400Hz_img | 500Hz_real | 500Hz_img | 600Hz_real | 600Hz_img | 700Hz_real | 700Hz_img | 800Hz_real | 800Hz_img | 900Hz_real | 900Hz_img | 1000Hz_real | 1000Hz_img
yield stress | 1
elongation | 0.9404993 | 1
10Hz_real | -0.6775221 | -0.662663 | 1
10Hz_img | -0.8341141 | -0.8138651 | 0.9687283 | 1
20Hz_real | -0.7797199 | -0.7467587 | 0.9846033 | 0.9918456 | 1
20Hz_img | -0.833671 | -0.8019503 | 0.9663709 | 0.9973551 | 0.9953628 | 1
30Hz_real | -0.7842613 | -0.7665151 | 0.9852507 | 0.9951311 | 0.9958374 | 0.9932761 | 1
30Hz_img | -0.8117251 | -0.7930355 | 0.9761659 | 0.9979438 | 0.9941917 | 0.9962193 | 0.9988146 | 1
40Hz_real | -0.7986323 | -0.7731933 | 0.981241 | 0.9960189 | 0.9976917 | 0.9964928 | 0.9983962 | 0.9980731 | 1
40Hz_img | -0.8120976 | -0.7866489 | 0.9764105 | 0.9972294 | 0.996665 | 0.9978625 | 0.9977586 | 0.9987205 | 0.9996079 | 1
50Hz_real | -0.7961711 | -0.7760111 | 0.9822904 | 0.9969168 | 0.9964536 | 0.9954363 | 0.9990949 | 0.9986729 | 0.99901 | 0.9985427 | 1
50Hz_img | -0.8011576 | -0.7791907 | 0.9806601 | 0.9972568 | 0.9964501 | 0.9962354 | 0.9991376 | 0.9992447 | 0.9990836 | 0.9990291 | 0.999803 | 1
60Hz_real | -0.8217824 | -0.8052556 | 0.9722929 | 0.9984895 | 0.9915255 | 0.9950587 | 0.9957572 | 0.9973904 | 0.9961567 | 0.9965414 | 0.9975424 | 0.9973233 | 1
60Hz_img | -0.8039692 | -0.7822609 | 0.9791389 | 0.9968239 | 0.9952697 | 0.9953111 | 0.9974741 | 0.997559 | 0.9981884 | 0.9978182 | 0.9987545 | 0.998498 | 0.9987024 | 1
70Hz_real | -0.8072582 | -0.7777865 | 0.9780781 | 0.9971527 | 0.9952746 | 0.9957273 | 0.9974719 | 0.99774 | 0.9979127 | 0.9976737 | 0.9985595 | 0.9984675 | 0.9979744 | 0.998506 | 1
70Hz_img | -0.7951072 | -0.7648332 | 0.9822106 | 0.9955817 | 0.9967604 | 0.9951276 | 0.9985272 | 0.9979729 | 0.9985056 | 0.9980931 | 0.9985984 | 0.998836 | 0.9962025 | 0.997949 | 0.9992592 | 1
80Hz_real | -0.8271935 | -0.8009894 | 0.969372 | 0.9978822 | 0.9914287 | 0.995764 | 0.9954587 | 0.997599 | 0.9964465 | 0.9971587 | 0.9972533 | 0.9974839 | 0.9982538 | 0.9977321 | 0.9979081 | 0.9962724 | 1
80Hz_img | -0.8060333 | -0.7762329 | 0.9771084 | 0.9960732 | 0.9946517 | 0.9953365 | 0.9977167 | 0.9982923 | 0.9979506 | 0.9981171 | 0.9982489 | 0.9987295 | 0.9964916 | 0.9979498 | 0.9981997 | 0.9983689 | 0.9986884 | 1
90Hz_real | -0.8272577 | -0.8176511 | 0.964533 | 0.9951263 | 0.9843649 | 0.9899877 | 0.9920093 | 0.9943925 | 0.9911255 | 0.991832 | 0.994515 | 0.9941333 | 0.9965289 | 0.9941221 | 0.99368 | 0.9910585 | 0.996207 | 0.9932912 | 1
90Hz_img | -0.7263688 | -0.7233575 | 0.9844789 | 0.9750194 | 0.9778533 | 0.9689397 | 0.9880622 | 0.9833434 | 0.9815231 | 0.9791201 | 0.9861592 | 0.9854555 | 0.9793356 | 0.982301 | 0.9808737 | 0.9833492 | 0.9789703 | 0.9836544 | 0.983339 | 1
100Hz_real | -0.8587785 | -0.8370866 | 0.9526067 | 0.9964856 | 0.9849914 | 0.994968 | 0.9882673 | 0.9931212 | 0.9915545 | 0.9934786 | 0.9915937 | 0.9919014 | 0.9956791 | 0.9927576 | 0.9932995 | 0.9898495 | 0.9964672 | 0.9920081 | 0.9942607 | 0.9645926 | 1
100Hz_img | -0.4980083 | -0.460541 | 0.9523067 | 0.8710461 | 0.9156946 | 0.8786168 | 0.9116098 | 0.894549 | 0.9044131 | 0.8969041 | 0.9014585 | 0.9015568 | 0.8760202 | 0.8938875 | 0.8942042 | 0.9081819 | 0.8782093 | 0.9003459 | 0.864339 | 0.9266347 | 0.8462506 | 1
200Hz_real | -0.855021 | -0.8411422 | 0.9538421 | 0.995745 | 0.982134 | 0.9919024 | 0.9889699 | 0.9936756 | 0.9897907 | 0.9918037 | 0.9915005 | 0.9920077 | 0.9962521 | 0.9924017 | 0.9921196 | 0.9892525 | 0.9956964 | 0.9915182 | 0.9965859 | 0.9721991 | 0.9971485 | 0.8481205 | 1
200Hz_img | 0.9165526 | 0.919195 | -0.8893604 | -0.9707646 | -0.9373186 | -0.9628366 | -0.9483631 | -0.9603598 | -0.9515552 | -0.9569296 | -0.9547165 | -0.9554286 | -0.968982 | -0.9578702 | -0.9570672 | -0.948889 | -0.9677136 | -0.9549359 | -0.9740573 | -0.9225007 | -0.9808715 | -0.7392355 | -0.9831588 | 1
300Hz_real | -0.7923338 | -0.7750044 | 0.9818709 | 0.9941204 | 0.9945944 | 0.9926357 | 0.9974293 | 0.996566 | 0.9973802 | 0.9966085 | 0.998074 | 0.9976845 | 0.9960091 | 0.9971585 | 0.9960508 | 0.9963719 | 0.9943372 | 0.9954241 | 0.9933867 | 0.9873739 | 0.9887066 | 0.9018943 | 0.9906592 | -0.9529604 | 1
300Hz_img | 0.9076067 | 0.917013 | -0.8938421 | -0.9719169 | -0.9396414 | -0.963854 | -0.9499719 | -0.9612567 | -0.9533116 | -0.9582619 | -0.9565038 | -0.9566886 | -0.970033 | -0.9591688 | -0.9577722 | -0.9494985 | -0.9677309 | -0.9549667 | -0.9750581 | -0.924494 | -0.9810437 | -0.7421342 | -0.9821138 | 0.9985825 | -0.9558424 | 1
400Hz_real | -0.7356415 | -0.7085385 | 0.993362 | 0.9828592 | 0.9948667 | 0.9841417 | 0.9946952 | 0.9899062 | 0.9926357 | 0.9903067 | 0.9925508 | 0.9924427 | 0.9845342 | 0.9896744 | 0.9898037 | 0.993627 | 0.9837141 | 0.9902692 | 0.9783856 | 0.9877313 | 0.9710409 | 0.9425454 | 0.9726926 | -0.915923 | 0.992885 | -0.9182459 | 1
400Hz_img | 0.9079073 | 0.9207483 | -0.8903822 | -0.9707167 | -0.9368729 | -0.9622136 | -0.9479356 | -0.959779 | -0.9504242 | -0.9558559 | -0.9539824 | -0.9544551 | -0.967697 | -0.9561415 | -0.9554485 | -0.94714 | -0.9657546 | -0.952896 | -0.9726686 | -0.920865 | -0.9791905 | -0.7376379 | -0.9799342 | 0.9980136 | -0.9516276 | 0.999104 | -0.9150706 | 1
500Hz_real | -0.6824105 | -0.6552684 | 0.9933292 | 0.9622344 | 0.9826951 | 0.9642209 | 0.981673 | 0.9731054 | 0.979255 | 0.9750668 | 0.9779559 | 0.9774562 | 0.9660165 | 0.9748884 | 0.9731002 | 0.9796115 | 0.964038 | 0.9740931 | 0.9579458 | 0.9813128 | 0.947234 | 0.9630299 | 0.9502534 | -0.8800758 | 0.9806353 | -0.8830004 | 0.9939265 | -0.8772933 | 1
500Hz_img | 0.8855733 | 0.9040986 | -0.9150065 | -0.9798658 | -0.9518973 | -0.9714397 | -0.9631027 | -0.9720876 | -0.9648288 | -0.9689183 | -0.9677675 | -0.9679574 | -0.9784692 | -0.9694953 | -0.9671102 | -0.9609951 | -0.9751447 | -0.9649637 | -0.9822344 | -0.9414247 | -0.9854455 | -0.7753112 | -0.9878179 | 0.9953568 | -0.9672656 | 0.9971536 | -0.9352133 | 0.9963583 | -0.9060923 | 1
600Hz_real | -0.6626646 | -0.6257122 | 0.9920753 | 0.9558819 | 0.9790204 | 0.9584325 | 0.9779303 | 0.9683392 | 0.9746752 | 0.9700099 | 0.9736713 | 0.9732186 | 0.9596352 | 0.9698784 | 0.9698756 | 0.9766371 | 0.9600053 | 0.9715944 | 0.9511698 | 0.9785608 | 0.9401218 | 0.9718832 | 0.9411444 | -0.8653883 | 0.9744458 | -0.8682589 | 0.9919132 | -0.8632077 | 0.99676 | -0.8905777 | 1
600Hz_img | 0.8576662 | 0.874214 | -0.93784 | -0.988466 | -0.9665095 | -0.9805206 | -0.977577 | -0.9838526 | -0.9775764 | -0.9804242 | -0.9808395 | -0.9808126 | -0.9878217 | -0.9811595 | -0.9796091 | -0.974933 | -0.9854643 | -0.9781777 | -0.9906902 | -0.9601078 | -0.9909202 | -0.813233 | -0.9927413 | 0.9889571 | -0.9794587 | 0.9915301 | -0.9543299 | 0.9910747 | -0.9276878 | 0.9969421 | -0.9169517 | 1
700Hz_real | -0.6383464 | -0.5943908 | 0.9893582 | 0.9456531 | 0.9746918 | 0.9506086 | 0.9694635 | 0.9582789 | 0.9673226 | 0.9616334 | 0.9657518 | 0.9647812 | 0.9504266 | 0.9621648 | 0.9623049 | 0.9692227 | 0.9504558 | 0.9629198 | 0.9398266 | 0.9691956 | 0.9299605 | 0.9757964 | 0.9292864 | -0.8481727 | 0.9656419 | -0.8508919 | 0.986328 | -0.8452471 | 0.993285 | -0.8733028 | 0.9971374 | -0.9010693 | 1
700Hz_img | 0.828524 | 0.8392227 | -0.956389 | -0.9923984 | -0.9783656 | -0.9861871 | -0.9861605 | -0.9894159 | -0.9861277 | -0.987241 | -0.9891517 | -0.9883502 | -0.9934499 | -0.9890952 | -0.9877951 | -0.9838581 | -0.990655 | -0.9853512 | -0.9942464 | -0.9708288 | -0.9931802 | -0.8426564 | -0.9937992 | 0.9795442 | -0.9875036 | 0.9827676 | -0.9678586 | 0.981468 | -0.9451718 | 0.9899071 | -0.9361957 | 0.9967009 | -0.9256634 | 1
800Hz_real | -0.6619513 | -0.6212045 | 0.9912904 | 0.9547953 | 0.9792643 | 0.9583725 | 0.9762419 | 0.9666611 | 0.9735144 | 0.9688137 | 0.9726342 | 0.9720616 | 0.9585892 | 0.9691466 | 0.9682579 | 0.9750325 | 0.9590628 | 0.9707654 | 0.9502786 | 0.9772615 | 0.9384858 | 0.9712089 | 0.939552 | -0.8632627 | 0.973305 | -0.8660841 | 0.9914383 | -0.8609659 | 0.9962883 | -0.887859 | 0.9984661 | -0.9135584 | 0.9973436 | -0.9340047 | 1
800Hz_img | 0.8240303 | 0.8404652 | -0.9568309 | -0.9909671 | -0.9755021 | -0.9831002 | -0.9853373 | -0.9884102 | -0.984166 | -0.9852963 | -0.9879216 | -0.9871324 | -0.9920819 | -0.9875227 | -0.9852394 | -0.9816974 | -0.9892181 | -0.9841787 | -0.9944086 | -0.9741026 | -0.9899741 | -0.8428744 | -0.9924341 | 0.9782006 | -0.987205 | 0.981971 | -0.9677387 | 0.9808795 | -0.9457561 | 0.9902126 | -0.9361605 | 0.9970958 | -0.923107 | 0.9986239 | -0.9344906 | 1
900Hz_real | -0.6544192 | -0.6042971 | 0.986487 | 0.9480578 | 0.9761529 | 0.9540908 | 0.9707133 | 0.9608377 | 0.9689446 | 0.9641147 | 0.9666202 | 0.9663695 | 0.9527376 | 0.9641726 | 0.9636879 | 0.9710683 | 0.9530772 | 0.9656599 | 0.9413928 | 0.9688192 | 0.9326234 | 0.9741889 | 0.9332292 | -0.8532425 | 0.9672269 | -0.8546744 | 0.9873744 | -0.8491187 | 0.9935387 | -0.8761967 | 0.9959195 | -0.9022123 | 0.9981252 | -0.9254253 | 0.9973885 | -0.9233476 | 1
900Hz_img | 0.8081622 | 0.8206253 | -0.9651961 | -0.9917092 | -0.9809641 | -0.9853696 | -0.9891631 | -0.9908065 | -0.9879795 | -0.9884228 | -0.9908332 | -0.9900532 | -0.9940939 | -0.9909136 | -0.9887908 | -0.9861999 | -0.9908665 | -0.9873528 | -0.9935509 | -0.9774223 | -0.9900925 | -0.8607778 | -0.9922254 | 0.9713733 | -0.9899502 | 0.9746567 | -0.9741249 | 0.9732798 | -0.9548282 | 0.9843938 | -0.9460469 | 0.9933396 | -0.9359745 | 0.9984048 | -0.9440512 | 0.9980715 | -0.9367724 | 1
1000Hz_real | -0.6329551 | -0.5799874 | 0.982632 | 0.9364223 | 0.9693127 | 0.9441252 | 0.9611734 | 0.9498598 | 0.9604717 | 0.954832 | 0.9568315 | 0.9564262 | 0.9400179 | 0.9537525 | 0.9519698 | 0.9603603 | 0.9412459 | 0.9550395 | 0.9279066 | 0.9587162 | 0.9197721 | 0.9764384 | 0.9185851 | -0.8341046 | 0.9567759 | -0.8359702 | 0.9803901 | -0.8300322 | 0.990469 | -0.8597358 | 0.9925754 | -0.8866432 | 0.9960492 | -0.9113265 | 0.9946379 | -0.909527 | 0.9968657 | -0.923232 | 1
1000Hz_img | 0.746391 | 0.7462452 | -0.988288 | -0.9850362 | -0.9903895 | -0.9828283 | -0.9926046 | -0.9887006 | -0.9917465 | -0.9893805 | -0.9922043 | -0.9909638 | -0.9877799 | -0.9907944 | -0.9876178 | -0.9887438 | -0.9852699 | -0.9873995 | -0.9832374 | -0.9843189 | -0.9776989 | -0.9131625 | -0.9778014 | 0.9346189 | -0.9915119 | 0.9388848 | -0.989263 | 0.9360007 | -0.9814122 | 0.955279 | -0.9749316 | 0.9707949 | -0.9698747 | 0.9835809 | -0.974246 | 0.9832247 | -0.9690907 | 0.9892958 | -0.9643898 | 1